## Original
Li in feed % | Co in feed % | Mn in feed % | Ni in feed % | Leaching agent | Concentration, M | Type of reducing agent | Concentration % | Time,min | Temperature, C | Li | Co | Mn | Ni | Leaching agent_enc | Type of reducing agent_enc
5.15 | 23.67 | 4.04 | 10.06 | ORGANIC_ACID | 1.5 | YES | 1 | 60 | 70 | 98 | 99 | 90 | 90 | 3 | 1
5.15 | 23.67 | 4.04 | 10.06 | ORGANIC_ACID | 1.5 | YES | 1 | 60 | 70 | 98 | 95 | 90 | 90 | 3 | 1
6.79 | 17.68 | 16.46 | 17.58 | ORGANIC_ACID | 0.5 | YES | 0.5 | 30 | 60 | 70.62 | 70.19 | 71.25 | 71.42 | 3 | 1
6.79 | 17.68 | 16.46 | 17.58 | ORGANIC_ACID | 1 | YES | 1 | 40 | 60 | 82.37 | 70.77 | 78.64 | 72.45 | 3 | 1
6.79 | 17.68 | 16.46 | 17.58 | ORGANIC_ACID | 1.5 | YES | 1.5 | 50 | 60 | 87.77 | 76.06 | 80.21 | 75.97 | 3 | 1
6.79 | 17.68 | 16.46 | 17.58 | ORGANIC_ACID | 2 | YES | 2 | 60 | 60 | 75.21 | 72.89 | 75.54 | 72.19 | 3 | 1
6.79 | 17.68 | 16.46 | 17.58 | ORGANIC_ACID | 1 | YES | 1.5 | 30 | 70 | 47.12 | 43.91 | 43.93 | 42.88 | 3 | 1
6.79 | 17.68 | 16.46 | 17.58 | ORGANIC_ACID | 0.5 | YES | 2 | 40 | 70 | 24.89 | 29.49 | 29.95 | 28.66 | 3 | 1
6.79 | 17.68 | 16.46 | 17.58 | ORGANIC_ACID | 2 | YES | 0.5 | 50 | 70 | 73.54 | 73.71 | 78.24 | 75.09 | 3 | 1
6.79 | 17.68 | 16.46 | 17.58 | ORGANIC_ACID | 1.5 | YES | 1 | 60 | 70 | 76.15 | 76.07 | 75.81 | 75.37 | 3 | 1
6.79 | 17.68 | 16.46 | 17.58 | ORGANIC_ACID | 1.5 | YES | 2 | 30 | 80 | 77.98 | 72.75 | 77.18 | 73.99 | 3 | 1
6.79 | 17.68 | 16.46 | 17.58 | ORGANIC_ACID | 2 | YES | 1.5 | 40 | 80 | 100 | 93.37 | 94.38 | 92.8 | 3 | 1
6.79 | 17.68 | 16.46 | 17.58 | ORGANIC_ACID | 0.5 | YES | 1 | 50 | 80 | 26.94 | 23.91 | 24.39 | 23.72 | 3 | 1
6.79 | 17.68 | 16.46 | 17.58 | ORGANIC_ACID | 1 | YES | 0.5 | 60 | 80 | 78.25 | 63.01 | 66.25 | 62.65 | 3 | 1
6.79 | 17.68 | 16.46 | 17.58 | ORGANIC_ACID | 2 | YES | 1 | 30 | 90 | 86.92 | 77.43 | 81.43 | 76.78 | 3 | 1
6.79 | 17.68 | 16.46 | 17.58 | ORGANIC_ACID | 1.5 | YES | 0.5 | 40 | 90 | 82.32 | 70.53 | 73.59 | 69.66 | 3 | 1
6.79 | 17.68 | 16.46 | 17.58 | ORGANIC_ACID | 1 | YES | 2 | 50 | 90 | 82.14 | 85.17 | 81.81 | 84.57 | 3 | 1
6.79 | 17.68 | 16.46 | 17.58 | ORGANIC_ACID | 0.5 | YES | 1.5 | 60 | 90 | 50.23 | 47.09 | 48.88 | 48.17 | 3 | 1
6.79 | 17.68 | 16.46 | 17.58 | ORGANIC_ACID | 1.5 | YES | 0.5 | 0 | 40 | 10 | 8 | 8 | 10 | 3 | 1
6.79 | 17.68 | 16.46 | 17.58 | ORGANIC_ACID | 1.5 | YES | 0.5 | 5 | 40 | 25 | 20 | 18 | 22 | 3 | 1
6.79 | 17.68 | 16.46 | 17.58 | ORGANIC_ACID | 1.5 | YES | 0.5 | 10 | 40 | 45 | 35 | 33 | 40 | 3 | 1
6.79 | 17.68 | 16.46 | 17.58 | ORGANIC_ACID | 1.5 | YES | 0.5 | 15 | 40 | 60 | 48 | 45 | 55 | 3 | 1
6.79 | 17.68 | 16.46 | 17.58 | ORGANIC_ACID | 1.5 | YES | 0.5 | 20 | 40 | 72 | 55 | 52 | 62 | 3 | 1
6.79 | 17.68 | 16.46 | 17.58 | ORGANIC_ACID | 1.5 | YES | 0.5 | 25 | 40 | 80 | 60 | 60 | 70 | 3 | 1
6.79 | 17.68 | 16.46 | 17.58 | ORGANIC_ACID | 1.5 | YES | 0.5 | 30 | 40 | 85 | 65 | 65 | 75 | 3 | 1
6.79 | 17.68 | 16.46 | 17.58 | ORGANIC_ACID | 1.5 | YES | 0.5 | 0 | 50 | 25 | 20 | 22 | 25 | 3 | 1
6.79 | 17.68 | 16.46 | 17.58 | ORGANIC_ACID | 1.5 | YES | 0.5 | 5 | 50 | 55 | 45 | 48 | 55 | 3 | 1
6.79 | 17.68 | 16.46 | 17.58 | ORGANIC_ACID | 1.5 | YES | 0.5 | 10 | 50 | 75 | 65 | 62 | 72 | 3 | 1
6.79 | 17.68 | 16.46 | 17.58 | ORGANIC_ACID | 1.5 | YES | 0.5 | 15 | 50 | 88 | 80 | 75 | 85 | 3 | 1
6.79 | 17.68 | 16.46 | 17.58 | ORGANIC_ACID | 1.5 | YES | 0.5 | 20 | 50 | 92 | 90 | 85 | 92 | 3 | 1
6.79 | 17.68 | 16.46 | 17.58 | ORGANIC_ACID | 1.5 | YES | 0.5 | 25 | 50 | 95 | 95 | 90 | 97 | 3 | 1
6.79 | 17.68 | 16.46 | 17.58 | ORGANIC_ACID | 1.5 | YES | 0.5 | 30 | 50 | 98 | 97 | 95 | 98 | 3 | 1
6.79 | 17.68 | 16.46 | 17.58 | ORGANIC_ACID | 1.5 | YES | 0.5 | 0 | 60 | 60 | 55 | 58 | 60 | 3 | 1
6.79 | 17.68 | 16.46 | 17.58 | ORGANIC_ACID | 1.5 | YES | 0.5 | 5 | 60 | 85 | 80 | 82 | 85 | 3 | 1
6.79 | 17.68 | 16.46 | 17.58 | ORGANIC_ACID | 1.5 | YES | 0.5 | 10 | 60 | 95 | 92 | 94 | 95 | 3 | 1
6.79 | 17.68 | 16.46 | 17.58 | ORGANIC_ACID | 1.5 | YES | 0.5 | 15 | 60 | 98 | 96 | 97 | 98 | 3 | 1
6.79 | 17.68 | 16.46 | 17.58 | ORGANIC_ACID | 1.5 | YES | 0.5 | 20 | 60 | 99 | 98 | 99 | 99 | 3 | 1
6.79 | 17.68 | 16.46 | 17.58 | ORGANIC_ACID | 1.5 | YES | 0.5 | 25 | 60 | 99 | 99 | 99 | 99 | 3 | 1
6.79 | 17.68 | 16.46 | 17.58 | ORGANIC_ACID | 1.5 | YES | 0.5 | 30 | 60 | 99 | 99 | 99 | 99 | 3 | 1
6.79 | 17.68 | 16.46 | 17.58 | ORGANIC_ACID | 1.5 | YES | 0.5 | 0 | 70 | 75 | 72 | 70 | 75 | 3 | 1
6.79 | 17.68 | 16.46 | 17.58 | ORGANIC_ACID | 1.5 | YES | 0.5 | 5 | 70 | 90 | 88 | 90 | 92 | 3 | 1
6.79 | 17.68 | 16.46 | 17.58 | ORGANIC_ACID | 1.5 | YES | 0.5 | 10 | 70 | 95 | 94 | 96 | 96 | 3 | 1
6.79 | 17.68 | 16.46 | 17.58 | ORGANIC_ACID | 1.5 | YES | 0.5 | 15 | 70 | 98 | 98 | 98 | 98 | 3 | 1
6.79 | 17.68 | 16.46 | 17.58 | ORGANIC_ACID | 1.5 | YES | 0.5 | 20 | 70 | 99 | 99 | 99 | 99 | 3 | 1
6.79 | 17.68 | 16.46 | 17.58 | ORGANIC_ACID | 1.5 | YES | 0.5 | 25 | 70 | 99 | 99 | 99 | 99 | 3 | 1
6.79 | 17.68 | 16.46 | 17.58 | ORGANIC_ACID | 1.5 | YES | 0.5 | 30 | 70 | 99 | 99 | 99 | 99 | 3 | 1
6.79 | 17.68 | 16.46 | 17.58 | ORGANIC_ACID | 1.5 | YES | 0.5 | 0 | 80 | 85 | 85 | 83 | 86 | 3 | 1
6.79 | 17.68 | 16.46 | 17.58 | ORGANIC_ACID | 1.5 | YES | 0.5 | 5 | 80 | 95 | 95 | 95 | 96 | 3 | 1
6.79 | 17.68 | 16.46 | 17.58 | ORGANIC_ACID | 1.5 | YES | 0.5 | 10 | 80 | 99 | 98 | 99 | 99 | 3 | 1
6.79 | 17.68 | 16.46 | 17.58 | ORGANIC_ACID | 1.5 | YES | 0.5 | 15 | 80 | 99 | 99 | 99 | 99 | 3 | 1
6.79 | 17.68 | 16.46 | 17.58 | ORGANIC_ACID | 1.5 | YES | 0.5 | 20 | 80 | 99 | 99 | 99 | 99 | 3 | 1
6.79 | 17.68 | 16.46 | 17.58 | ORGANIC_ACID | 1.5 | YES | 0.5 | 25 | 80 | 99 | 99 | 99 | 99 | 3 | 1
6.79 | 17.68 | 16.46 | 17.58 | ORGANIC_ACID | 1.5 | YES | 0.5 | 30 | 80 | 99 | 99 | 99 | 99 | 3 | 1
5.15 | 23.67 | 4.04 | 10.06 | ORGANIC_ACID | 1 | YES | 15 | 60 | 80 | 98 | 68 | 90 | 90 | 3 | 1
5.15 | 23.67 | 4.04 | 10.06 | ORGANIC_ACID | 1.25 | YES | 1 | 60 | 70 | 98 | 95 | 90 | 90 | 3 | 1
5.15 | 23.67 | 4.04 | 10.06 | ORGANIC_ACID | 1.25 | YES | 1 | 60 | 90 | 100 | 90 | 90 | 90 | 3 | 1
5.15 | 23.67 | 4.04 | 10.06 | ORGANIC_ACID | 1.5 | YES | 2 | 60 | 90 | 100 | 90 | 90 | 90 | 3 | 1
5.15 | 23.67 | 4.04 | 10.06 | ORGANIC_ACID | 1.5 | YES | 4 | 60 | 90 | 60 | 60 | 90 | 90 | 3 | 1
5.15 | 23.67 | 4.04 | 10.06 | ORGANIC_ACID | 0.1 | YES | 0.352 | 60 | 80 | 100 | 80 | 90 | 90 | 3 | 1
5.15 | 23.67 | 4.04 | 10.06 | ORGANIC_ACID | 1.5 | YES | 4 | 60 | 70 | 96 | 100 | 90 | 90 | 3 | 1
5.15 | 23.67 | 4.04 | 10.06 | ORGANIC_ACID | 1 | YES | 0.352 | 60 | 80 | 99 | 91 | 90 | 90 | 3 | 1
5.15 | 23.67 | 4.04 | 10.06 | ORGANIC_ACID | 1 | YES | 0.352 | 60 | 80 | 100 | 97 | 90 | 90 | 3 | 1
5.15 | 23.67 | 4.04 | 10.06 | ORGANIC_ACID | 0.1 | YES | 0.02 | 60 | 80 | 40 | 20 | 90 | 90 | 3 | 1
5.15 | 23.67 | 4.04 | 10.06 | ORGANIC_ACID | 0.1 | YES | 0.02 | 60 | 80 | 90 | 85 | 90 | 90 | 3 | 1
5.15 | 23.67 | 4.04 | 10.06 | ORGANIC_ACID | 0.1 | YES | 0.02 | 60 | 80 | 96 | 88 | 90 | 90 | 3 | 1
5.15 | 23.67 | 4.04 | 10.06 | ORGANIC_ACID | 0.1 | YES | 0.02 | 60 | 80 | 97 | 89 | 90 | 90 | 3 | 1
5.15 | 23.67 | 4.04 | 10.06 | ORGANIC_ACID | 0.1 | YES | 0.02 | 360 | 80 | 99 | 91 | 90 | 90 | 3 | 1
5.15 | 23.67 | 4.04 | 10.06 | ORGANIC_ACID | 0.1 | YES | 0.02 | 10 | 80 | 42 | 30 | 90 | 90 | 3 | 1
5.15 | 23.67 | 4.04 | 10.06 | ORGANIC_ACID | 0.1 | YES | 0.02 | 30 | 80 | 92 | 88 | 90 | 90 | 3 | 1
5.15 | 23.67 | 4.04 | 10.06 | ORGANIC_ACID | 0.1 | YES | 0.02 | 60 | 80 | 98 | 94 | 90 | 90 | 3 | 1
5.15 | 23.67 | 4.04 | 10.06 | ORGANIC_ACID | 0.1 | YES | 0.02 | 120 | 80 | 99 | 96 | 90 | 90 | 3 | 1
5.15 | 23.67 | 4.04 | 10.06 | ORGANIC_ACID | 0.1 | YES | 0.02 | 360 | 80 | 100 | 98 | 90 | 90 | 3 | 1
2.87 | 23.67 | 4.04 | 0.26 | INORGANIC_ACID | 2 | YES | 5 | 60 | 75 | 99.1 | 70 | 90 | 90 | 2 | 1
2.87 | 23.67 | 4.04 | 0.26 | INORGANIC_ACID | 2 | YES | 0 | 75 | 75 | 72 | 30.8 | 90 | 90 | 2 | 1
2.87 | 23.67 | 4.04 | 0.26 | INORGANIC_ACID | 2 | YES | 5 | 75 | 75 | 99.1 | 70 | 90 | 90 | 2 | 1
2.87 | 23.67 | 4.04 | 0.26 | INORGANIC_ACID | 2 | YES | 10 | 75 | 75 | 99.6 | 70.2 | 90 | 90 | 2 | 1
2.87 | 23.67 | 4.04 | 0.26 | INORGANIC_ACID | 1 | YES | 5 | 60 | 75 | 80 | 32 | 90 | 90 | 2 | 1
2.87 | 23.67 | 4.04 | 0.26 | INORGANIC_ACID | 2 | YES | 5 | 60 | 75 | 99.1 | 70 | 90 | 90 | 2 | 1
2.87 | 23.67 | 4.04 | 0.26 | INORGANIC_ACID | 3 | YES | 5 | 60 | 75 | 99.2 | 70.3 | 90 | 90 | 2 | 1
2.87 | 23.67 | 4.04 | 0.26 | INORGANIC_ACID | 2 | YES | 5 | 75 | 65 | 82 | 42.6 | 90 | 90 | 2 | 1
2.87 | 23.67 | 4.04 | 0.26 | INORGANIC_ACID | 2 | YES | 5 | 75 | 75 | 99.1 | 70 | 90 | 90 | 2 | 1
2.87 | 23.67 | 4.04 | 0.26 | INORGANIC_ACID | 2 | YES | 5 | 75 | 80 | 99.1 | 70 | 90 | 90 | 2 | 1
3.14 | 29.49 | 4.04 | 0.02 | INORGANIC_ACID | 1.5 | YES | 5 | 60 | 65 | 95 | 80 | 90 | 90 | 2 | 1
3.14 | 29.49 | 4.04 | 0.02 | INORGANIC_ACID | 1.1 | NO | 0 | 60 | 20 | 7 | 28 | 90 | 90 | 2 | 0
3.14 | 29.49 | 4.04 | 0.02 | INORGANIC_ACID | 1.1 | NO | 0 | 60 | 35 | 10 | 33 | 90 | 90 | 2 | 0
3.14 | 29.49 | 4.04 | 0.02 | INORGANIC_ACID | 1.1 | NO | 0 | 60 | 50 | 13 | 42 | 90 | 90 | 2 | 0
3.14 | 29.49 | 4.04 | 0.02 | INORGANIC_ACID | 1.1 | NO | 0 | 60 | 65 | 15 | 55 | 90 | 90 | 2 | 0
3.14 | 29.49 | 4.04 | 0.02 | INORGANIC_ACID | 1.1 | NO | 0 | 60 | 80 | 18 | 58 | 90 | 90 | 2 | 0
3.14 | 29.49 | 4.04 | 0.02 | INORGANIC_ACID | 1.1 | YES | 0 | 60 | 65 | 10 | 52 | 90 | 90 | 2 | 1
3.14 | 29.49 | 4.04 | 0.02 | INORGANIC_ACID | 1.1 | YES | 1 | 60 | 65 | 96 | 72 | 90 | 90 | 2 | 1
3.14 | 29.49 | 4.04 | 0.02 | INORGANIC_ACID | 1.1 | YES | 2 | 60 | 65 | 90 | 71 | 90 | 90 | 2 | 1
3.14 | 29.49 | 4.04 | 0.02 | INORGANIC_ACID | 1.1 | YES | 3 | 60 | 65 | 91 | 71 | 90 | 90 | 2 | 1
3.14 | 29.49 | 4.04 | 0.02 | INORGANIC_ACID | 1.1 | YES | 4 | 60 | 65 | 95 | 73 | 90 | 90 | 2 | 1
3.14 | 29.49 | 4.04 | 0.02 | INORGANIC_ACID | 0.37 | NO | 0 | 60 | 65 | 16 | 38 | 90 | 90 | 2 | 0
3.14 | 29.49 | 4.04 | 0.02 | INORGANIC_ACID | 0.74 | NO | 0 | 60 | 65 | 18 | 45 | 90 | 90 | 2 | 0
3.14 | 29.49 | 4.04 | 0.02 | INORGANIC_ACID | 1.1 | NO | 0 | 60 | 65 | 13 | 47 | 90 | 90 | 2 | 0
3.14 | 29.49 | 4.04 | 0.02 | INORGANIC_ACID | 1.47 | NO | 0 | 60 | 65 | 12 | 48 | 90 | 90 | 2 | 0
3.14 | 29.49 | 4.04 | 0.02 | INORGANIC_ACID | 1.84 | NO | 0 | 60 | 65 | 13 | 46 | 90 | 90 | 2 | 0
7.09 | 60.2 | 4.04 | 10.06 | INORGANIC_ACID | 2 | YES | 5 | 40 | 75 | 94 | 93 | 90 | 90 | 2 | 1
7.09 | 60.2 | 4.04 | 10.06 | INORGANIC_ACID | 2 | YES | 0 | 30 | 75 | 74 | 34 | 90 | 90 | 2 | 1
7.09 | 60.2 | 4.04 | 10.06 | INORGANIC_ACID | 2 | YES | 5 | 30 | 75 | 95 | 94 | 90 | 90 | 2 | 1
7.09 | 60.2 | 4.04 | 10.06 | INORGANIC_ACID | 2 | YES | 10 | 30 | 75 | 97 | 96 | 90 | 90 | 2 | 1
7.09 | 60.2 | 4.04 | 10.06 | INORGANIC_ACID | 1.5 | YES | 1 | 60 | 70 | 92 | 78 | 90 | 90 | 2 | 1
7.09 | 60.2 | 4.04 | 10.06 | INORGANIC_ACID | 2 | YES | 15 | 30 | 75 | 99 | 99 | 90 | 90 | 2 | 1
7.09 | 60.2 | 4.04 | 10.06 | INORGANIC_ACID | 2 | YES | 20 | 30 | 75 | 100 | 100 | 90 | 90 | 2 | 1
7.09 | 60.2 | 4.04 | 10.06 | INORGANIC_ACID | 2 | YES | 25 | 30 | 75 | 100 | 100 | 90 | 90 | 2 | 1
7.09 | 60.2 | 4.04 | 10.06 | INORGANIC_ACID | 2 | YES | 5 | 30 | 25 | 84 | 67 | 90 | 90 | 2 | 1
7.09 | 60.2 | 4.04 | 10.06 | INORGANIC_ACID | 2 | YES | 5 | 30 | 60 | 93 | 92 | 90 | 90 | 2 | 1
7.09 | 60.2 | 4.04 | 10.06 | INORGANIC_ACID | 2 | YES | 5 | 30 | 75 | 94 | 93 | 90 | 90 | 2 | 1
7.09 | 60.2 | 4.04 | 10.06 | INORGANIC_ACID | 2 | YES | 5 | 30 | 90 | 95 | 93 | 90 | 90 | 2 | 1
7.09 | 60.2 | 4.04 | 10.06 | INORGANIC_ACID | 0.5 | YES | 5 | 30 | 75 | 46 | 21 | 90 | 90 | 2 | 1
7.09 | 60.2 | 4.04 | 10.06 | INORGANIC_ACID | 1 | YES | 5 | 30 | 75 | 70 | 55 | 90 | 90 | 2 | 1
7.09 | 60.2 | 4.04 | 10.06 | INORGANIC_ACID | 2 | YES | 5 | 30 | 75 | 94 | 93 | 90 | 90 | 2 | 1
7.09 | 60.2 | 4.04 | 10.06 | INORGANIC_ACID | 3 | YES | 5 | 30 | 75 | 97 | 95 | 90 | 90 | 2 | 1
7.09 | 60.2 | 4.04 | 10.06 | INORGANIC_ACID | 4 | YES | 5 | 30 | 75 | 98 | 97 | 90 | 90 | 2 | 1
2.45 | 24.73 | 4.04 | 0.83 | INORGANIC_ACID | 2 | YES | 15 | 60 | 75 | 100 | 95 | 90 | 90 | 2 | 1
2.45 | 24.73 | 4.04 | 0.83 | INORGANIC_ACID | 2 | YES | 0 | 5 | 75 | 72 | 45 | 90 | 90 | 2 | 1
2.45 | 24.73 | 4.04 | 0.83 | INORGANIC_ACID | 2 | YES | 0 | 30 | 75 | 78 | 58 | 90 | 90 | 2 | 1
2.45 | 24.73 | 4.04 | 0.83 | INORGANIC_ACID | 2 | YES | 0 | 60 | 75 | 82 | 61 | 90 | 90 | 2 | 1
2.45 | 24.73 | 4.04 | 0.83 | INORGANIC_ACID | 2 | YES | 10 | 5 | 75 | 95 | 72 | 90 | 90 | 2 | 1
2.45 | 24.73 | 4.04 | 0.83 | INORGANIC_ACID | 2 | YES | 10 | 30 | 75 | 96 | 76 | 90 | 90 | 2 | 1
2.45 | 24.73 | 4.04 | 0.83 | INORGANIC_ACID | 2 | YES | 10 | 60 | 75 | 97 | 82 | 90 | 90 | 2 | 1
2.45 | 24.73 | 4.04 | 0.83 | INORGANIC_ACID | 2 | YES | 15 | 5 | 75 | 98 | 93 | 90 | 90 | 2 | 1
2.45 | 24.73 | 4.04 | 0.83 | INORGANIC_ACID | 2 | YES | 15 | 30 | 75 | 99 | 96 | 90 | 90 | 2 | 1
2.45 | 24.73 | 4.04 | 0.83 | INORGANIC_ACID | 2 | YES | 15 | 60 | 75 | 99 | 98 | 90 | 90 | 2 | 1
2.45 | 24.73 | 4.04 | 0.83 | INORGANIC_ACID | 2 | YES | 20 | 5 | 75 | 99 | 95 | 90 | 90 | 2 | 1
2.45 | 24.73 | 4.04 | 0.83 | INORGANIC_ACID | 2 | YES | 20 | 30 | 75 | 100 | 98 | 90 | 90 | 2 | 1
2.45 | 24.73 | 4.04 | 0.83 | INORGANIC_ACID | 2 | YES | 20 | 60 | 75 | 100 | 99 | 90 | 90 | 2 | 1
1.65 | 0.1 | 13 | 4.2 | INORGANIC_ACID | 1 | YES | 1.7 | 30 | 75 | 95 | 95 | 90 | 90 | 2 | 1
1.65 | 0.1 | 13 | 4.2 | INORGANIC_ACID | 2 | NO | 1 | 60 | 80 | 100 | 95 | 90 | 90 | 2 | 0
1.65 | 0.1 | 13 | 4.2 | INORGANIC_ACID | 1 | NO | 0 | 0 | 75 | 0 | 0 | 90 | 90 | 2 | 0
1.65 | 0.1 | 13 | 4.2 | INORGANIC_ACID | 1 | NO | 0 | 10 | 75 | 66 | 36 | 90 | 90 | 2 | 0
1.65 | 0.1 | 13 | 4.2 | INORGANIC_ACID | 1 | NO | 0 | 30 | 75 | 71 | 38 | 90 | 90 | 2 | 0
1.65 | 0.1 | 13 | 4.2 | INORGANIC_ACID | 1 | NO | 0 | 60 | 75 | 72 | 39 | 90 | 90 | 2 | 0
1.65 | 0.1 | 13 | 4.2 | INORGANIC_ACID | 1 | NO | 0 | 120 | 75 | 73 | 40 | 90 | 90 | 2 | 0
1.65 | 0.1 | 13 | 4.2 | INORGANIC_ACID | 1 | YES | 0.8 | 10 | 75 | 72 | 71 | 90 | 90 | 2 | 1
1.65 | 0.1 | 13 | 4.2 | INORGANIC_ACID | 1 | YES | 0.8 | 30 | 75 | 82 | 80 | 90 | 90 | 2 | 1
1.65 | 0.1 | 13 | 4.2 | INORGANIC_ACID | 1 | YES | 0.8 | 60 | 75 | 84 | 86 | 90 | 90 | 2 | 1
1.65 | 0.1 | 13 | 4.2 | INORGANIC_ACID | 1 | YES | 0.8 | 120 | 75 | 85 | 88 | 90 | 90 | 2 | 1
1.65 | 0.1 | 13 | 4.2 | INORGANIC_ACID | 0.2 | YES | 0.8 | 30 | 75 | 18 | 13 | 90 | 90 | 2 | 1
1.65 | 0.1 | 13 | 4.2 | INORGANIC_ACID | 0.5 | YES | 0.8 | 30 | 75 | 40 | 36 | 90 | 90 | 2 | 1
1.65 | 0.1 | 13 | 4.2 | INORGANIC_ACID | 0.8 | YES | 0.8 | 30 | 75 | 70 | 72 | 90 | 90 | 2 | 1
1.65 | 0.1 | 13 | 4.2 | INORGANIC_ACID | 1 | YES | 0.8 | 30 | 75 | 81 | 83 | 90 | 90 | 2 | 1
1.65 | 0.1 | 13 | 4.2 | INORGANIC_ACID | 1 | YES | 1.7 | 30 | 25 | 29 | 30 | 90 | 90 | 2 | 1
1.65 | 0.1 | 13 | 4.2 | INORGANIC_ACID | 1 | YES | 1.7 | 30 | 40 | 59 | 60 | 90 | 90 | 2 | 1
1.65 | 0.1 | 13 | 4.2 | INORGANIC_ACID | 1 | YES | 1.7 | 30 | 50 | 70 | 74 | 90 | 90 | 2 | 1
1.65 | 0.1 | 13 | 4.2 | INORGANIC_ACID | 1 | YES | 1.7 | 30 | 75 | 96 | 95 | 90 | 90 | 2 | 1
1.65 | 0.1 | 13 | 4.2 | INORGANIC_ACID | 1 | YES | 0 | 30 | 75 | 60 | 40 | 90 | 90 | 2 | 1
1.65 | 0.1 | 13 | 4.2 | INORGANIC_ACID | 1 | YES | 0.5 | 30 | 75 | 78 | 58 | 90 | 90 | 2 | 1
1.65 | 0.1 | 13 | 4.2 | INORGANIC_ACID | 1 | YES | 1 | 30 | 75 | 90 | 85 | 90 | 90 | 2 | 1
1.65 | 0.1 | 13 | 4.2 | INORGANIC_ACID | 1 | YES | 1.7 | 30 | 75 | 96 | 95 | 90 | 90 | 2 | 1
1.65 | 0.1 | 13 | 4.2 | INORGANIC_ACID | 1 | YES | 0 | 30 | 75 | 60 | 40 | 90 | 90 | 2 | 1
1.65 | 0.1 | 13 | 4.2 | INORGANIC_ACID | 1 | YES | 0.5 | 30 | 75 | 78 | 60 | 90 | 90 | 2 | 1
1.65 | 0.1 | 13 | 4.2 | INORGANIC_ACID | 1 | YES | 1 | 30 | 75 | 88 | 86 | 90 | 90 | 2 | 1
1.65 | 0.1 | 13 | 4.2 | INORGANIC_ACID | 1 | YES | 1.5 | 30 | 75 | 96 | 94 | 90 | 90 | 2 | 1
1.65 | 0.1 | 13 | 4.2 | INORGANIC_ACID | 1 | YES | 2 | 30 | 75 | 98 | 96 | 90 | 90 | 2 | 1
1.65 | 0.1 | 13 | 4.2 | INORGANIC_ACID | 1 | YES | 3 | 30 | 75 | 99 | 98 | 90 | 90 | 2 | 1
4.4 | 53.8 | 0.97 | 0.8 | ORGANIC_ACID | 1.25 | YES | 1 | 30 | 90 | 100 | 90 | 90 | 90 | 3 | 1
5.15 | 23.67 | 4.04 | 10.06 | INORGANIC_ACID | 1.5 | NO | 1 | 60 | 70 | 90 | 80 | 90 | 90 | 2 | 0
5.15 | 23.67 | 4.04 | 10.06 | INORGANIC_ACID | 1.5 | YES | 8 | 60 | 80 | 55 | 37 | 90 | 90 | 2 | 1
5.15 | 23.67 | 4.04 | 10.06 | INORGANIC_ACID | 1 | YES | 1.7 | 60 | 75 | 95 | 95 | 90 | 90 | 2 | 1
5.15 | 23.67 | 4.04 | 10.06 | INORGANIC_ACID | 4 | NO | 1 | 60 | 80 | 99.9 | 99.5 | 99.8 | 99.8 | 2 | 0
4.4 | 53.8 | 4.04 | 10.06 | ORGANIC_ACID | 1.5 | YES | 2 | 40 | 90 | 100 | 90 | 90 | 90 | 3 | 1
4.4 | 53.8 | 4.04 | 10.06 | ORGANIC_ACID | 0.5 | YES | 2 | 40 | 90 | 42 | 26 | 90 | 90 | 3 | 1
4.4 | 53.8 | 4.04 | 10.06 | ORGANIC_ACID | 1 | YES | 2 | 40 | 90 | 68 | 55 | 90 | 90 | 3 | 1
4.4 | 53.8 | 4.04 | 10.06 | ORGANIC_ACID | 1.5 | YES | 2 | 40 | 90 | 99 | 93 | 90 | 90 | 3 | 1
4.4 | 53.8 | 4.04 | 10.06 | ORGANIC_ACID | 2 | YES | 2 | 40 | 90 | 90 | 76 | 90 | 90 | 3 | 1
4.4 | 53.8 | 4.04 | 10.06 | ORGANIC_ACID | 2.5 | YES | 2 | 40 | 90 | 77 | 62 | 90 | 90 | 3 | 1
4.4 | 53.8 | 4.04 | 10.06 | ORGANIC_ACID | 3 | YES | 2 | 40 | 90 | 68 | 57 | 90 | 90 | 3 | 1
4.4 | 53.8 | 4.04 | 10.06 | ORGANIC_ACID | 1.5 | YES | 0 | 40 | 90 | 55 | 37 | 90 | 90 | 3 | 1
4.4 | 53.8 | 4.04 | 10.06 | ORGANIC_ACID | 1.5 | YES | 0.5 | 40 | 90 | 74 | 64 | 90 | 90 | 3 | 1
4.4 | 53.8 | 4.04 | 10.06 | ORGANIC_ACID | 1.5 | YES | 1 | 40 | 90 | 87 | 78 | 90 | 90 | 3 | 1
4.4 | 53.8 | 4.04 | 10.06 | ORGANIC_ACID | 1.5 | YES | 1.5 | 40 | 90 | 95 | 92 | 90 | 90 | 3 | 1
4.4 | 53.8 | 4.04 | 10.06 | ORGANIC_ACID | 1.5 | YES | 2 | 40 | 90 | 99 | 94 | 90 | 90 | 3 | 1
4.4 | 53.8 | 4.04 | 10.06 | ORGANIC_ACID | 1.5 | YES | 2.5 | 40 | 90 | 100 | 94 | 90 | 90 | 3 | 1
4.4 | 53.8 | 4.04 | 10.06 | ORGANIC_ACID | 1.5 | YES | 2 | 10 | 20 | 17 | 8 | 90 | 90 | 3 | 1
4.4 | 53.8 | 4.04 | 10.06 | ORGANIC_ACID | 1.5 | YES | 2 | 40 | 90 | 99 | 93 | 90 | 90 | 3 | 1
4.4 | 53.8 | 4.04 | 10.06 | ORGANIC_ACID | 1.5 | YES | 2 | 40 | 75 | 94 | 93 | 90 | 90 | 3 | 1
5.15 | 23.67 | 4.04 | 10.06 | ORGANIC_ACID | 0.3 | YES | 1 | 20 | 70 | 55.1 | 30.8 | 90 | 90 | 3 | 1
5.15 | 23.67 | 4.04 | 10.06 | ORGANIC_ACID | 0.75 | YES | 1 | 20 | 70 | 94.4 | 90.6 | 90 | 90 | 3 | 1
5.15 | 23.67 | 4.04 | 10.06 | ORGANIC_ACID | 1 | YES | 1 | 20 | 70 | 96 | 91 | 90 | 90 | 3 | 1
5.15 | 23.67 | 4.04 | 10.06 | ORGANIC_ACID | 1.25 | YES | 1 | 20 | 70 | 98.5 | 94.8 | 90 | 90 | 3 | 1
5.15 | 23.67 | 4.04 | 10.06 | ORGANIC_ACID | 1.5 | YES | 1 | 20 | 70 | 95 | 93 | 90 | 90 | 3 | 1
5.15 | 27.5 | 4.04 | 24.5 | INORGANIC_ACID | 1 | NO | 0 | 10 | 75 | 67 | 36 | 90 | 90 | 2 | 0
5.15 | 27.5 | 4.04 | 24.5 | INORGANIC_ACID | 1 | NO | 0 | 30 | 75 | 75 | 40 | 90 | 90 | 2 | 0
5.15 | 27.5 | 4.04 | 24.5 | INORGANIC_ACID | 1 | NO | 0 | 60 | 75 | 73 | 40 | 90 | 90 | 2 | 0
5.15 | 27.5 | 4.04 | 24.5 | INORGANIC_ACID | 1 | NO | 0 | 120 | 75 | 75 | 41 | 90 | 90 | 2 | 0
5.15 | 27.5 | 4.04 | 24.5 | INORGANIC_ACID | 1 | YES | 0.8 | 10 | 75 | 72 | 70 | 90 | 90 | 2 | 1
5.15 | 27.5 | 4.04 | 24.5 | INORGANIC_ACID | 1 | YES | 0.8 | 30 | 75 | 85 | 85 | 90 | 90 | 2 | 1
5.15 | 27.5 | 4.04 | 24.5 | INORGANIC_ACID | 1 | YES | 0.8 | 60 | 75 | 86 | 89 | 90 | 90 | 2 | 1
5.15 | 27.5 | 4.04 | 24.5 | INORGANIC_ACID | 1 | YES | 0.8 | 120 | 75 | 86 | 90 | 90 | 90 | 2 | 1
5.15 | 27.5 | 4.04 | 24.5 | INORGANIC_ACID | 0.2 | YES | 0.8 | 30 | 75 | 18 | 12 | 90 | 90 | 2 | 1
5.15 | 27.5 | 4.04 | 24.5 | INORGANIC_ACID | 0.5 | YES | 0.8 | 30 | 75 | 40 | 36 | 90 | 90 | 2 | 1
5.15 | 27.5 | 4.04 | 24.5 | INORGANIC_ACID | 1 | YES | 0.8 | 30 | 75 | 82 | 85 | 90 | 90 | 2 | 1
5.15 | 27.5 | 4.04 | 24.5 | INORGANIC_ACID | 1 | YES | 0.8 | 30 | 30 | 28 | 30 | 90 | 90 | 2 | 1
5.15 | 27.5 | 4.04 | 24.5 | INORGANIC_ACID | 1 | YES | 0.8 | 30 | 40 | 60 | 60 | 90 | 90 | 2 | 1
5.15 | 27.5 | 4.04 | 24.5 | INORGANIC_ACID | 1 | YES | 0.8 | 30 | 50 | 72 | 75 | 90 | 90 | 2 | 1
5.15 | 27.5 | 4.04 | 24.5 | INORGANIC_ACID | 1 | YES | 0.8 | 30 | 75 | 95 | 94 | 90 | 90 | 2 | 1
5.15 | 27.5 | 4.04 | 24.5 | INORGANIC_ACID | 1 | YES | 0.8 | 30 | 90 | 98 | 97 | 90 | 90 | 2 | 1
5.15 | 27.5 | 4.04 | 24.5 | INORGANIC_ACID | 1 | YES | 0 | 30 | 75 | 60 | 40 | 90 | 90 | 2 | 1
5.15 | 27.5 | 4.04 | 24.5 | INORGANIC_ACID | 1 | YES | 0.5 | 30 | 75 | 78 | 60 | 90 | 90 | 2 | 1
5.15 | 27.5 | 4.04 | 24.5 | INORGANIC_ACID | 1 | YES | 1 | 30 | 75 | 88 | 86 | 90 | 90 | 2 | 1
5.15 | 27.5 | 4.04 | 24.5 | INORGANIC_ACID | 1 | YES | 1.5 | 30 | 75 | 96 | 94 | 90 | 90 | 2 | 1
5.15 | 27.5 | 4.04 | 24.5 | INORGANIC_ACID | 1 | YES | 2 | 30 | 75 | 98 | 96 | 90 | 90 | 2 | 1
5.15 | 27.5 | 4.04 | 24.5 | INORGANIC_ACID | 1 | YES | 3 | 30 | 75 | 99 | 98 | 90 | 90 | 2 | 1
2 | 16 | 4.04 | 10.06 | INORGANIC_ACID | 4 | NO | 0 | 150 | 40 | 65 | 36 | 90 | 90 | 2 | 0
2 | 16 | 4.04 | 10.06 | INORGANIC_ACID | 4 | NO | 0 | 150 | 50 | 75 | 50 | 90 | 90 | 2 | 0
2 | 16 | 4.04 | 10.06 | INORGANIC_ACID | 4 | NO | 0 | 150 | 60 | 90 | 88 | 90 | 90 | 2 | 0
2 | 16 | 4.04 | 10.06 | INORGANIC_ACID | 4 | NO | 0 | 150 | 70 | 92 | 92 | 90 | 90 | 2 | 0
2 | 16 | 4.04 | 10.06 | INORGANIC_ACID | 4 | NO | 0 | 150 | 80 | 95 | 94 | 90 | 90 | 2 | 0
2 | 16 | 4.04 | 10.06 | INORGANIC_ACID | 4 | NO | 0 | 150 | 90 | 99 | 100 | 90 | 90 | 2 | 0
2 | 16 | 4.04 | 10.06 | INORGANIC_ACID | 4 | NO | 0 | 150 | 100 | 100 | 100 | 90 | 90 | 2 | 0
2 | 16 | 4.04 | 10.06 | INORGANIC_ACID | 1 | NO | 0 | 150 | 80 | 90 | 58 | 90 | 90 | 2 | 0
2 | 16 | 4.04 | 10.06 | INORGANIC_ACID | 2 | NO | 0 | 150 | 80 | 90 | 75 | 90 | 90 | 2 | 0
2 | 16 | 4.04 | 10.06 | INORGANIC_ACID | 3 | NO | 0 | 150 | 80 | 96 | 96 | 90 | 90 | 2 | 0
2 | 16 | 4.04 | 10.06 | INORGANIC_ACID | 4 | NO | 0 | 150 | 80 | 98 | 100 | 90 | 90 | 2 | 0
2 | 16 | 4.04 | 10.06 | INORGANIC_ACID | 5 | NO | 0 | 150 | 80 | 99 | 100 | 90 | 90 | 2 | 0
2 | 16 | 4.04 | 10.06 | INORGANIC_ACID | 4 | NO | 0 | 30 | 80 | 79 | 50 | 90 | 90 | 2 | 0
2 | 16 | 4.04 | 10.06 | INORGANIC_ACID | 4 | NO | 0 | 60 | 80 | 95 | 96 | 90 | 90 | 2 | 0
2 | 16 | 4.04 | 10.06 | INORGANIC_ACID | 4 | NO | 0 | 90 | 80 | 97 | 97 | 90 | 90 | 2 | 0
2 | 16 | 4.04 | 10.06 | INORGANIC_ACID | 4 | NO | 0 | 120 | 80 | 98 | 99 | 90 | 90 | 2 | 0
2 | 16 | 4.04 | 10.06 | INORGANIC_ACID | 4 | NO | 0 | 150 | 80 | 98 | 100 | 90 | 90 | 2 | 0
5.85 | 46.5 | 3.22 | 2.69 | BASE | 0.3 | YES | 5.81 | 90 | 50 | 72 | 68 | 90 | 90 | 1 | 1
5.85 | 46.5 | 3.22 | 2.69 | BASE | 0.5 | YES | 5.81 | 90 | 50 | 75 | 70 | 90 | 90 | 1 | 1
5.85 | 46.5 | 3.22 | 2.69 | BASE | 1 | YES | 5.81 | 90 | 50 | 83 | 80 | 90 | 90 | 1 | 1
5.85 | 46.5 | 3.22 | 2.69 | BASE | 1.5 | YES | 5.81 | 90 | 50 | 88 | 85 | 90 | 90 | 1 | 1
5.85 | 46.5 | 3.22 | 2.69 | BASE | 2 | YES | 5.81 | 90 | 50 | 93 | 88 | 90 | 90 | 1 | 1
5.85 | 46.5 | 3.22 | 2.69 | BASE | 2.5 | YES | 5.81 | 90 | 50 | 89 | 84 | 90 | 90 | 1 | 1
5.85 | 46.5 | 3.22 | 2.69 | BASE | 2.5 | YES | 1.161 | 90 | 50 | 65 | 58 | 90 | 90 | 1 | 1
5.85 | 46.5 | 3.22 | 2.69 | BASE | 2.5 | YES | 2.323 | 90 | 50 | 70 | 66 | 90 | 90 | 1 | 1
5.85 | 46.5 | 3.22 | 2.69 | BASE | 2.5 | YES | 4.646 | 90 | 50 | 85 | 83 | 90 | 90 | 1 | 1
5.85 | 46.5 | 3.22 | 2.69 | BASE | 2.5 | YES | 6.968 | 90 | 50 | 95 | 92 | 90 | 90 | 1 | 1
5.85 | 46.5 | 3.22 | 2.69 | BASE | 2.5 | YES | 8.13 | 90 | 50 | 93 | 90 | 90 | 90 | 1 | 1
5.85 | 46.5 | 3.22 | 2.69 | BASE | 2.5 | YES | 10.453 | 90 | 50 | 88 | 85 | 90 | 90 | 1 | 1
5.85 | 46.5 | 3.22 | 2.69 | BASE | 2.5 | YES | 5.81 | 90 | 30 | 68 | 60 | 90 | 90 | 1 | 1
5.85 | 46.5 | 3.22 | 2.69 | BASE | 2.5 | YES | 5.81 | 90 | 40 | 72 | 68 | 90 | 90 | 1 | 1
5.85 | 46.5 | 3.22 | 2.69 | BASE | 2.5 | YES | 5.81 | 90 | 50 | 78 | 74 | 90 | 90 | 1 | 1
5.85 | 46.5 | 3.22 | 2.69 | BASE | 2.5 | YES | 5.81 | 90 | 60 | 88 | 84 | 90 | 90 | 1 | 1
5.85 | 46.5 | 3.22 | 2.69 | BASE | 2.5 | YES | 5.81 | 90 | 70 | 95 | 90 | 90 | 90 | 1 | 1
5.85 | 46.5 | 3.22 | 2.69 | BASE | 2.5 | YES | 5.81 | 90 | 80 | 90 | 86 | 90 | 90 | 1 | 1
5.85 | 46.5 | 3.22 | 2.69 | BASE | 2.5 | YES | 5.81 | 30 | 50 | 70 | 60 | 90 | 90 | 1 | 1
5.85 | 46.5 | 3.22 | 2.69 | BASE | 2.5 | YES | 5.81 | 60 | 50 | 85 | 80 | 90 | 90 | 1 | 1
5.85 | 46.5 | 3.22 | 2.69 | BASE | 2.5 | YES | 5.81 | 90 | 50 | 90 | 86 | 90 | 90 | 1 | 1
5.85 | 46.5 | 3.22 | 2.69 | BASE | 2.5 | YES | 5.81 | 120 | 50 | 92 | 88 | 90 | 90 | 1 | 1
5.85 | 46.5 | 3.22 | 2.69 | BASE | 2.5 | YES | 5.81 | 150 | 50 | 94 | 90 | 90 | 90 | 1 | 1
5.5 | 43.35 | 4.04 | 10.06 | BASE | 2.5 | NO | 1 | 60 | 30 | 7 | 0 | 90 | 90 | 1 | 0
5.5 | 43.35 | 4.04 | 10.06 | BASE | 2.5 | NO | 1 | 60 | 40 | 7 | 0 | 90 | 90 | 1 | 0
5.5 | 43.35 | 4.04 | 10.06 | BASE | 2.5 | NO | 1 | 60 | 50 | 8 | 0 | 90 | 90 | 1 | 0
5.5 | 43.35 | 4.04 | 10.06 | BASE | 2.5 | NO | 1 | 60 | 60 | 3 | 0 | 90 | 90 | 1 | 0
5.5 | 43.35 | 4.04 | 10.06 | BASE | 2.5 | NO | 1 | 60 | 70 | 2 | 0 | 90 | 90 | 1 | 0
5.5 | 43.35 | 4.04 | 10.06 | BASE | 0.25 | NO | 1 | 60 | 50 | 1 | 0 | 90 | 90 | 1 | 0
5.5 | 43.35 | 4.04 | 10.06 | BASE | 0.5 | NO | 1 | 60 | 50 | 2 | 0 | 90 | 90 | 1 | 0
5.5 | 43.35 | 4.04 | 10.06 | BASE | 1 | NO | 1 | 60 | 50 | 3 | 0 | 90 | 90 | 1 | 0
5.5 | 43.35 | 4.04 | 10.06 | BASE | 1.5 | NO | 1 | 60 | 50 | 5 | 0 | 90 | 90 | 1 | 0
5.5 | 43.35 | 4.04 | 10.06 | BASE | 2 | NO | 1 | 60 | 50 | 6 | 0 | 90 | 90 | 1 | 0
5.5 | 43.35 | 4.04 | 10.06 | BASE | 2.5 | NO | 1 | 60 | 50 | 8 | 0 | 90 | 90 | 1 | 0
5.5 | 43.35 | 4.04 | 10.06 | BASE | 3 | NO | 1 | 60 | 50 | 10 | 0 | 90 | 90 | 1 | 0
5.5 | 43.35 | 4.04 | 10.06 | BASE | 3.75 | NO | 1 | 60 | 50 | 12 | 0 | 90 | 90 | 1 | 0
5.5 | 43.35 | 4.04 | 10.06 | INORGANIC_ACID | 1.1 | YES | 1 | 60 | 40 | 89 | 90 | 90 | 90 | 2 | 1
5.5 | 43.35 | 4.04 | 10.06 | INORGANIC_ACID | 1.1 | YES | 1 | 60 | 50 | 99 | 94 | 90 | 90 | 2 | 1
5.5 | 43.35 | 4.04 | 10.06 | INORGANIC_ACID | 1.1 | YES | 1 | 60 | 60 | 96 | 92 | 90 | 90 | 2 | 1
5.5 | 43.35 | 4.04 | 10.06 | INORGANIC_ACID | 1.1 | YES | 1 | 60 | 70 | 100 | 95 | 90 | 90 | 2 | 1
5.5 | 43.35 | 4.04 | 10.06 | INORGANIC_ACID | 1.1 | YES | 1 | 60 | 80 | 100 | 95 | 90 | 90 | 2 | 1
5.5 | 43.35 | 4.04 | 10.06 | INORGANIC_ACID | 0.74 | YES | 1 | 60 | 60 | 80 | 92 | 90 | 90 | 2 | 1
5.5 | 43.35 | 4.04 | 10.06 | INORGANIC_ACID | 0.92 | YES | 1 | 60 | 60 | 80 | 90 | 90 | 90 | 2 | 1
5.5 | 43.35 | 4.04 | 10.06 | INORGANIC_ACID | 1.1 | YES | 1 | 60 | 60 | 82 | 94 | 90 | 90 | 2 | 1
5.5 | 43.35 | 4.04 | 10.06 | INORGANIC_ACID | 1.29 | YES | 1 | 60 | 60 | 80 | 91 | 90 | 90 | 2 | 1
5.5 | 43.35 | 4.04 | 10.06 | INORGANIC_ACID | 1.47 | YES | 1 | 60 | 60 | 78 | 96 | 90 | 90 | 2 | 1
5.5 | 43.35 | 4.04 | 10.06 | INORGANIC_ACID | 1.1 | YES | 0 | 60 | 60 | 67 | 40 | 90 | 90 | 2 | 1
5.5 | 43.35 | 4.04 | 10.06 | INORGANIC_ACID | 1.1 | YES | 0.5 | 60 | 60 | 79 | 85 | 90 | 90 | 2 | 1
5.5 | 43.35 | 4.04 | 10.06 | INORGANIC_ACID | 1.1 | YES | 1 | 60 | 60 | 82 | 94 | 90 | 90 | 2 | 1
5.5 | 43.35 | 4.04 | 10.06 | INORGANIC_ACID | 1.1 | YES | 1.5 | 60 | 60 | 80 | 88 | 90 | 90 | 2 | 1
5.5 | 43.35 | 4.04 | 10.06 | INORGANIC_ACID | 1.1 | YES | 2 | 60 | 60 | 78 | 84 | 90 | 90 | 2 | 1
6.76 | 57.94 | 0.76 | 0.91 | ORGANIC_ACID | 1.5 | YES | 0 | 40 | 70 | 41.98 | 19.72 | 90 | 90 | 3 | 1
6.76 | 57.94 | 0.76 | 0.91 | ORGANIC_ACID | 1.5 | YES | 0.5 | 40 | 70 | 60 | 60 | 90 | 90 | 3 | 1
6.76 | 57.94 | 0.76 | 0.91 | ORGANIC_ACID | 1.5 | YES | 1 | 40 | 70 | 72 | 71 | 90 | 90 | 3 | 1
6.76 | 57.94 | 0.76 | 0.91 | ORGANIC_ACID | 1.5 | YES | 2 | 40 | 70 | 90 | 88 | 90 | 90 | 3 | 1
6.76 | 57.94 | 0.76 | 0.91 | ORGANIC_ACID | 1.5 | YES | 4 | 40 | 70 | 95.97 | 99.98 | 90 | 90 | 3 | 1
6.76 | 57.94 | 0.76 | 0.91 | ORGANIC_ACID | 1.5 | YES | 5 | 40 | 70 | 99 | 98 | 90 | 90 | 3 | 1
6.76 | 57.94 | 0.76 | 0.91 | ORGANIC_ACID | 1.5 | YES | 6 | 40 | 70 | 100 | 98 | 90 | 90 | 3 | 1
6.76 | 57.94 | 0.76 | 0.91 | ORGANIC_ACID | 0.25 | YES | 4 | 40 | 70 | 57.05 | 56.59 | 90 | 90 | 3 | 1
6.76 | 57.94 | 0.76 | 0.91 | ORGANIC_ACID | 0.5 | YES | 4 | 40 | 70 | 86 | 88 | 90 | 90 | 3 | 1
6.76 | 57.94 | 0.76 | 0.91 | ORGANIC_ACID | 1 | YES | 4 | 40 | 70 | 92 | 96 | 90 | 90 | 3 | 1
6.76 | 57.94 | 0.76 | 0.91 | ORGANIC_ACID | 1.25 | YES | 4 | 40 | 70 | 94 | 97 | 90 | 90 | 3 | 1
6.76 | 57.94 | 0.76 | 0.91 | ORGANIC_ACID | 1.5 | YES | 4 | 40 | 70 | 96.2 | 99.49 | 90 | 90 | 3 | 1
6.76 | 57.94 | 0.76 | 0.91 | ORGANIC_ACID | 2 | YES | 4 | 40 | 70 | 96 | 100 | 90 | 90 | 3 | 1
6.76 | 57.94 | 0.76 | 0.91 | ORGANIC_ACID | 1.5 | YES | 4 | 10 | 50 | 80.55 | 82.27 | 90 | 90 | 3 | 1
6.76 | 57.94 | 0.76 | 0.91 | ORGANIC_ACID | 1.5 | YES | 4 | 40 | 70 | 94.65 | 99.83 | 90 | 90 | 3 | 1
6.76 | 57.94 | 0.76 | 0.91 | ORGANIC_ACID | 1.5 | YES | 4 | 10 | 50 | 80 | 82 | 90 | 90 | 3 | 1
6.76 | 57.94 | 0.76 | 0.91 | ORGANIC_ACID | 1.5 | YES | 4 | 10 | 90 | 92 | 95 | 90 | 90 | 3 | 1
6.76 | 57.94 | 0.76 | 0.91 | ORGANIC_ACID | 1.5 | YES | 4 | 20 | 90 | 94 | 96.7 | 90 | 90 | 3 | 1
6.76 | 57.94 | 0.76 | 0.91 | ORGANIC_ACID | 1.5 | YES | 4 | 10 | 80 | 92.5 | 93 | 90 | 90 | 3 | 1
6.76 | 57.94 | 0.76 | 0.91 | ORGANIC_ACID | 1.5 | YES | 4 | 60 | 50 | 90.5 | 93.5 | 90 | 90 | 3 | 1
6.76 | 57.94 | 0.76 | 0.91 | ORGANIC_ACID | 1.5 | YES | 4 | 60 | 60 | 92.5 | 95.9 | 90 | 90 | 3 | 1
6.76 | 57.94 | 0.76 | 0.91 | ORGANIC_ACID | 1.5 | YES | 4 | 60 | 70 | 95 | 99.5 | 90 | 90 | 3 | 1
6.76 | 57.94 | 0.76 | 0.91 | ORGANIC_ACID | 1.5 | YES | 4 | 60 | 70 | 95 | 99.5 | 90 | 90 | 3 | 1
6.76 | 57.94 | 0.76 | 0.91 | ORGANIC_ACID | 1.5 | YES | 4 | 60 | 80 | 95.5 | 100 | 90 | 90 | 3 | 1
6.76 | 57.94 | 0.76 | 0.91 | ORGANIC_ACID | 1.5 | YES | 4 | 60 | 90 | 96.8 | 100 | 90 | 90 | 3 | 1
6.76 | 57.94 | 0.76 | 0.91 | ORGANIC_ACID | 1.5 | YES | 4 | 50 | 50 | 90 | 93 | 90 | 90 | 3 | 1
6.76 | 57.94 | 0.76 | 0.91 | ORGANIC_ACID | 1.5 | YES | 4 | 40 | 50 | 87.5 | 92.5 | 90 | 90 | 3 | 1
6.76 | 57.94 | 0.76 | 0.91 | ORGANIC_ACID | 1.5 | YES | 4 | 30 | 50 | 85 | 89 | 90 | 90 | 3 | 1
6.76 | 57.94 | 0.76 | 0.91 | ORGANIC_ACID | 1.5 | YES | 4 | 20 | 50 | 83 | 86 | 90 | 90 | 3 | 1
4.4 | 53.8 | 4.04 | 10.06 | ORGANIC_ACID | 0.5 | YES | 2 | 40 | 90 | 42 | 26 | 90 | 90 | 3 | 1
4.4 | 53.8 | 4.04 | 10.06 | ORGANIC_ACID | 1 | YES | 2 | 40 | 90 | 68 | 55 | 90 | 90 | 3 | 1
4.4 | 53.8 | 4.04 | 10.06 | ORGANIC_ACID | 1.5 | YES | 2 | 40 | 90 | 99 | 93 | 90 | 90 | 3 | 1
4.4 | 53.8 | 4.04 | 10.06 | ORGANIC_ACID | 2 | YES | 2 | 40 | 90 | 90 | 78 | 90 | 90 | 3 | 1
4.4 | 53.8 | 4.04 | 10.06 | ORGANIC_ACID | 2.5 | YES | 2 | 40 | 90 | 75 | 63 | 90 | 90 | 3 | 1
4.4 | 53.8 | 4.04 | 10.06 | ORGANIC_ACID | 3 | YES | 2 | 40 | 90 | 68 | 57 | 90 | 90 | 3 | 1
4.4 | 53.8 | 4.04 | 10.06 | ORGANIC_ACID | 1.5 | YES | 0 | 40 | 90 | 55 | 38 | 90 | 90 | 3 | 1
4.4 | 53.8 | 4.04 | 10.06 | ORGANIC_ACID | 1.5 | YES | 0.5 | 40 | 90 | 75 | 65 | 90 | 90 | 3 | 1
4.4 | 53.8 | 4.04 | 10.06 | ORGANIC_ACID | 1.5 | YES | 1 | 40 | 90 | 88 | 78 | 90 | 90 | 3 | 1
4.4 | 53.8 | 4.04 | 10.06 | ORGANIC_ACID | 1.5 | YES | 1.5 | 40 | 90 | 95 | 90 | 90 | 90 | 3 | 1
4.4 | 53.8 | 4.04 | 10.06 | ORGANIC_ACID | 1.5 | YES | 2 | 40 | 90 | 99 | 93 | 90 | 90 | 3 | 1
4.4 | 53.8 | 4.04 | 10.06 | ORGANIC_ACID | 1.5 | YES | 2.5 | 40 | 90 | 99 | 93 | 90 | 90 | 3 | 1
4.4 | 53.8 | 4.04 | 10.06 | ORGANIC_ACID | 1.5 | YES | 2 | 10 | 20 | 20 | 20 | 90 | 90 | 3 | 1
5.15 | 23.67 | 4.04 | 10.06 | ORGANIC_ACID | 0.5 | NO | 0 | 60 | 80 | 83 | 78 | 90 | 90 | 3 | 0
7 | 15 | 1 | 1 | ORGANIC_ACID | 1 | NO | 0 | 60 | 80 | 95 | 78 | 90 | 90 | 3 | 0
7 | 15 | 1 | 1 | ORGANIC_ACID | 1.5 | NO | 0 | 60 | 80 | 97 | 78 | 90 | 90 | 3 | 0
7 | 15 | 1 | 1 | ORGANIC_ACID | 2 | NO | 0 | 60 | 80 | 96 | 78 | 90 | 90 | 3 | 0
7 | 15 | 1 | 1 | ORGANIC_ACID | 1 | YES | 0 | 60 | 80 | 96.7 | 78 | 90 | 90 | 3 | 1
7 | 15 | 1 | 1 | ORGANIC_ACID | 1 | YES | 5 | 60 | 80 | 96.5 | 78 | 90 | 90 | 3 | 1
7 | 15 | 1 | 1 | ORGANIC_ACID | 1 | YES | 10 | 60 | 80 | 96.8 | 78 | 90 | 90 | 3 | 1
7 | 15 | 1 | 1 | ORGANIC_ACID | 1 | YES | 15 | 60 | 80 | 96.3 | 78 | 90 | 90 | 3 | 1
7 | 15 | 1 | 1 | ORGANIC_ACID | 1 | YES | 20 | 60 | 80 | 96.5 | 78 | 90 | 90 | 3 | 1
7 | 15 | 1 | 1 | ORGANIC_ACID | 1 | NO | 0 | 30 | 40 | 87.2 | 78 | 90 | 90 | 3 | 0
7 | 15 | 1 | 1 | ORGANIC_ACID | 1 | NO | 0 | 60 | 60 | 92 | 78 | 90 | 90 | 3 | 0
7 | 15 | 1 | 1 | ORGANIC_ACID | 1 | NO | 0 | 90 | 70 | 94 | 78 | 90 | 90 | 3 | 0
7 | 15 | 1 | 1 | ORGANIC_ACID | 1 | NO | 0 | 120 | 80 | 96.9 | 78 | 90 | 90 | 3 | 0
7 | 15 | 1 | 1 | ORGANIC_ACID | 1 | NO | 0 | 150 | 80 | 97 | 78 | 90 | 90 | 3 | 0
7 | 15 | 1 | 1 | ORGANIC_ACID | 1 | NO | 0 | 120 | 40 | 87 | 78 | 90 | 90 | 3 | 0
7 | 15 | 1 | 1 | ORGANIC_ACID | 1 | NO | 0 | 120 | 50 | 90 | 78 | 90 | 90 | 3 | 0
7 | 15 | 1 | 1 | ORGANIC_ACID | 1 | NO | 0 | 120 | 60 | 93 | 78 | 90 | 90 | 3 | 0
7 | 15 | 1 | 1 | ORGANIC_ACID | 1 | NO | 0 | 120 | 70 | 95 | 78 | 90 | 90 | 3 | 0
7 | 15 | 1 | 1 | ORGANIC_ACID | 1 | NO | 0 | 120 | 80 | 96.9 | 78 | 90 | 90 | 3 | 0
7 | 15 | 1 | 1 | ORGANIC_ACID | 1 | NO | 0 | 120 | 90 | 96 | 78 | 90 | 90 | 3 | 0
7 | 15 | 1 | 1 | ORGANIC_ACID | 1 | NO | 0 | 120 | 80 | 98.8 | 78 | 90 | 90 | 3 | 0
7 | 15 | 1 | 1 | ORGANIC_ACID | 1 | NO | 0 | 120 | 80 | 98 | 78 | 90 | 90 | 3 | 0
7 | 15 | 1 | 1 | ORGANIC_ACID | 1 | NO | 0 | 120 | 80 | 94 | 78 | 90 | 90 | 3 | 0
7 | 15 | 1 | 1 | ORGANIC_ACID | 1 | NO | 0 | 120 | 80 | 87.5 | 78 | 90 | 90 | 3 | 0
4.4 | 53.8 | 0.97 | 0.8 | ORGANIC_ACID | 0.25 | YES | 1 | 30 | 90 | 40 | 18 | 90 | 90 | 3 | 1
4.4 | 53.8 | 0.97 | 0.8 | ORGANIC_ACID | 0.5 | YES | 1 | 30 | 90 | 75 | 35 | 90 | 90 | 3 | 1
4.4 | 53.8 | 0.97 | 0.8 | ORGANIC_ACID | 1 | YES | 1 | 30 | 90 | 85 | 78 | 90 | 90 | 3 | 1
4.4 | 53.8 | 0.97 | 0.8 | ORGANIC_ACID | 1.25 | YES | 1 | 30 | 90 | 98 | 90 | 90 | 90 | 3 | 1
4.4 | 53.8 | 0.97 | 0.8 | ORGANIC_ACID | 1.5 | YES | 1 | 30 | 90 | 80 | 78 | 90 | 90 | 3 | 1
4.4 | 53.8 | 0.97 | 0.8 | ORGANIC_ACID | 1.25 | NO | 0 | 30 | 90 | 55 | 25 | 90 | 90 | 3 | 0
4.4 | 53.8 | 0.97 | 0.8 | ORGANIC_ACID | 1.25 | YES | 0.5 | 30 | 90 | 80 | 50 | 90 | 90 | 3 | 1
4.4 | 53.8 | 0.97 | 0.8 | ORGANIC_ACID | 1.25 | YES | 1 | 30 | 90 | 98 | 90 | 90 | 90 | 3 | 1
4.4 | 53.8 | 0.97 | 0.8 | ORGANIC_ACID | 1.25 | YES | 1.5 | 30 | 90 | 98 | 90 | 90 | 90 | 3 | 1
4.4 | 53.8 | 0.97 | 0.8 | ORGANIC_ACID | 1.25 | YES | 1 | 10 | 20 | 10 | 12.5 | 90 | 90 | 3 | 1
4.4 | 53.8 | 0.97 | 0.8 | ORGANIC_ACID | 1.25 | YES | 1 | 10 | 40 | 15 | 17.5 | 90 | 90 | 3 | 1
4.4 | 53.8 | 0.97 | 0.8 | ORGANIC_ACID | 1.25 | YES | 1 | 10 | 60 | 17 | 20 | 90 | 90 | 3 | 1
4.4 | 53.8 | 0.97 | 0.8 | ORGANIC_ACID | 1.25 | YES | 1 | 10 | 80 | 22 | 35 | 90 | 90 | 3 | 1
4.4 | 53.8 | 0.97 | 0.8 | ORGANIC_ACID | 1.25 | YES | 1 | 10 | 100 | 29 | 39 | 90 | 90 | 3 | 1
4.4 | 53.8 | 0.97 | 0.8 | ORGANIC_ACID | 1.25 | YES | 1 | 20 | 20 | 12.5 | 15 | 90 | 90 | 3 | 1
4.4 | 23.67 | 4.04 | 10.06 | INORGANIC_ACID | 1 | NO | 1 | 60 | 80 | 60 | 40 | 90 | 90 | 2 | 0
4.4 | 23.67 | 4.04 | 10.06 | INORGANIC_ACID | 2 | NO | 1 | 60 | 80 | 85 | 60 | 90 | 90 | 2 | 0
4.4 | 23.67 | 4.04 | 10.06 | INORGANIC_ACID | 3 | NO | 1 | 60 | 80 | 95 | 80 | 90 | 90 | 2 | 0
5.15 | 23.67 | 4.04 | 10.06 | INORGANIC_ACID | 4 | NO | 1 | 60 | 80 | 100 | 100 | 90 | 90 | 2 | 0
5.15 | 23.67 | 4.04 | 10.06 | INORGANIC_ACID | 5 | NO | 1 | 60 | 80 | 100 | 100 | 90 | 90 | 2 | 0
5.15 | 23.67 | 4.04 | 10.06 | INORGANIC_ACID | 6 | NO | 1 | 60 | 80 | 100 | 100 | 90 | 90 | 2 | 0
5.15 | 23.67 | 4.04 | 10.06 | INORGANIC_ACID | 1 | NO | 1 | 60 | 80 | 70 | 78 | 60 | 90 | 2 | 0
5.15 | 23.67 | 4.04 | 10.06 | INORGANIC_ACID | 2 | NO | 1 | 60 | 80 | 80 | 78 | 80 | 90 | 2 | 0
5.15 | 23.67 | 4.04 | 10.06 | INORGANIC_ACID | 3 | NO | 1 | 60 | 80 | 95 | 78 | 95 | 90 | 2 | 0
5.15 | 23.67 | 4.04 | 10.06 | INORGANIC_ACID | 4 | NO | 1 | 60 | 80 | 100 | 78 | 100 | 90 | 2 | 0
5.15 | 23.67 | 4.04 | 10.06 | INORGANIC_ACID | 5 | NO | 1 | 60 | 80 | 100 | 78 | 100 | 90 | 2 | 0
5.15 | 23.67 | 4.04 | 10.06 | INORGANIC_ACID | 6 | NO | 1 | 60 | 80 | 100 | 78 | 100 | 90 | 2 | 0
5.15 | 23.67 | 4.04 | 10.06 | INORGANIC_ACID | 1 | NO | 1 | 60 | 80 | 60 | 40 | 50 | 55 | 2 | 0
5.15 | 23.67 | 4.04 | 10.06 | INORGANIC_ACID | 2 | NO | 1 | 60 | 80 | 80 | 70 | 80 | 80 | 2 | 0
5.15 | 23.67 | 4.04 | 10.06 | INORGANIC_ACID | 3 | NO | 1 | 60 | 80 | 90 | 90 | 95 | 95 | 2 | 0
5.15 | 23.67 | 4.04 | 10.06 | INORGANIC_ACID | 4 | NO | 1 | 60 | 80 | 100 | 100 | 100 | 100 | 2 | 0
5.15 | 23.67 | 4.04 | 10.06 | INORGANIC_ACID | 5 | NO | 1 | 60 | 80 | 100 | 100 | 100 | 100 | 2 | 0
5.15 | 23.67 | 4.04 | 10.06 | INORGANIC_ACID | 6 | NO | 1 | 60 | 80 | 100 | 100 | 100 | 100 | 2 | 0
5.15 | 23.67 | 4.04 | 10.06 | INORGANIC_ACID | 4 | NO | 1 | 60 | 60 | 65 | 35 | 90 | 90 | 2 | 0
5.15 | 23.67 | 4.04 | 10.06 | INORGANIC_ACID | 4 | NO | 1 | 60 | 70 | 82 | 55 | 90 | 90 | 2 | 0
5.15 | 23.67 | 4.04 | 10.06 | INORGANIC_ACID | 4 | NO | 1 | 60 | 80 | 100 | 100 | 90 | 90 | 2 | 0
5.15 | 23.67 | 4.04 | 10.06 | INORGANIC_ACID | 4 | NO | 1 | 60 | 60 | 65 | 78 | 60 | 90 | 2 | 0
5.15 | 23.67 | 4.04 | 10.06 | INORGANIC_ACID | 4 | NO | 1 | 60 | 70 | 85 | 78 | 80 | 90 | 2 | 0
5.15 | 23.67 | 4.04 | 10.06 | INORGANIC_ACID | 4 | NO | 1 | 60 | 80 | 100 | 78 | 100 | 90 | 2 | 0
5.15 | 23.67 | 4.04 | 10.06 | INORGANIC_ACID | 4 | NO | 1 | 60 | 60 | 65 | 50 | 60 | 70 | 2 | 0
5.15 | 23.67 | 4.04 | 10.06 | INORGANIC_ACID | 4 | NO | 1 | 60 | 70 | 80 | 70 | 80 | 85 | 2 | 0
5.15 | 23.67 | 4.04 | 10.06 | INORGANIC_ACID | 4 | NO | 1 | 60 | 80 | 100 | 100 | 100 | 100 | 2 | 0
5.15 | 23.67 | 4.04 | 10.06 | INORGANIC_ACID | 4 | NO | 1 | 15 | 80 | 85 | 75 | 90 | 90 | 2 | 0
5.15 | 23.67 | 4.04 | 10.06 | INORGANIC_ACID | 4 | NO | 1 | 60 | 80 | 100 | 100 | 90 | 90 | 2 | 0
5.15 | 23.67 | 4.04 | 10.06 | INORGANIC_ACID | 4 | NO | 1 | 120 | 80 | 100 | 100 | 90 | 90 | 2 | 0
5.15 | 23.67 | 4.04 | 10.06 | INORGANIC_ACID | 4 | NO | 1 | 180 | 80 | 100 | 100 | 90 | 90 | 2 | 0
5.15 | 23.67 | 4.04 | 10.06 | INORGANIC_ACID | 4 | NO | 1 | 240 | 80 | 100 | 100 | 90 | 90 | 2 | 0
5.15 | 23.67 | 4.04 | 10.06 | INORGANIC_ACID | 4 | NO | 1 | 15 | 80 | 85 | 78 | 75 | 90 | 2 | 0
5.15 | 23.67 | 4.04 | 10.06 | INORGANIC_ACID | 4 | NO | 1 | 60 | 80 | 100 | 78 | 100 | 90 | 2 | 0
5.15 | 23.67 | 4.04 | 10.06 | INORGANIC_ACID | 4 | NO | 1 | 120 | 80 | 100 | 78 | 100 | 90 | 2 | 0
5.15 | 23.67 | 4.04 | 10.06 | INORGANIC_ACID | 4 | NO | 1 | 180 | 80 | 100 | 78 | 100 | 90 | 2 | 0
5.15 | 23.67 | 4.04 | 10.06 | INORGANIC_ACID | 4 | NO | 1 | 240 | 80 | 100 | 78 | 100 | 90 | 2 | 0
5.15 | 23.67 | 4.04 | 10.06 | INORGANIC_ACID | 4 | NO | 1 | 15 | 80 | 90 | 80 | 85 | 88 | 2 | 0
5.15 | 23.67 | 4.04 | 10.06 | INORGANIC_ACID | 4 | NO | 1 | 60 | 80 | 100 | 100 | 100 | 100 | 2 | 0
5.15 | 23.67 | 4.04 | 10.06 | INORGANIC_ACID | 4 | NO | 1 | 120 | 80 | 100 | 100 | 100 | 100 | 2 | 0
5.15 | 23.67 | 4.04 | 10.06 | INORGANIC_ACID | 4 | NO | 1 | 180 | 80 | 100 | 100 | 100 | 100 | 2 | 0
5.15 | 23.67 | 4.04 | 10.06 | INORGANIC_ACID | 4 | NO | 1 | 240 | 80 | 100 | 100 | 100 | 100 | 2 | 0
5.15 | 51.2 | 4.04 | 10.06 | INORGANIC_ACID | 4 | NO | 1 | 5 | 80 | 70 | 40 | 90 | 90 | 2 | 0
5.15 | 51.2 | 4.04 | 10.06 | INORGANIC_ACID | 4 | NO | 1 | 10 | 80 | 85 | 60 | 90 | 90 | 2 | 0
5.15 | 51.2 | 4.04 | 10.06 | INORGANIC_ACID | 4 | NO | 1 | 20 | 80 | 95 | 85 | 90 | 90 | 2 | 0
5.15 | 51.2 | 4.04 | 10.06 | INORGANIC_ACID | 4 | NO | 1 | 30 | 80 | 98 | 92 | 90 | 90 | 2 | 0
5.15 | 51.2 | 4.04 | 10.06 | INORGANIC_ACID | 4 | NO | 1 | 60 | 80 | 99 | 95 | 90 | 90 | 2 | 0
5.15 | 51.2 | 4.04 | 10.06 | INORGANIC_ACID | 1 | NO | 1 | 5 | 80 | 45 | 50 | 90 | 90 | 2 | 0
5.15 | 51.2 | 4.04 | 10.06 | INORGANIC_ACID | 1 | NO | 1 | 10 | 80 | 75 | 80 | 90 | 90 | 2 | 0
5.15 | 51.2 | 4.04 | 10.06 | INORGANIC_ACID | 1 | NO | 1 | 20 | 80 | 88 | 90 | 90 | 90 | 2 | 0
5.15 | 51.2 | 4.04 | 10.06 | INORGANIC_ACID | 1 | NO | 1 | 30 | 80 | 95 | 96 | 90 | 90 | 2 | 0
5.15 | 51.2 | 4.04 | 10.06 | INORGANIC_ACID | 0.731 | NO | 1 | 5 | 60 | 25 | 28 | 90 | 90 | 2 | 0
5.15 | 51.2 | 4.04 | 10.06 | INORGANIC_ACID | 0.731 | NO | 1 | 10 | 60 | 40 | 45 | 90 | 90 | 2 | 0
5.15 | 51.2 | 4.04 | 10.06 | INORGANIC_ACID | 0.731 | NO | 1 | 20 | 60 | 55 | 60 | 90 | 90 | 2 | 0
5.15 | 51.2 | 4.04 | 10.06 | INORGANIC_ACID | 0.731 | NO | 1 | 30 | 60 | 62 | 65 | 90 | 90 | 2 | 0
5.15 | 51.2 | 4.04 | 10.06 | INORGANIC_ACID | 4 | NO | 1 | 30 | 25 | 25 | 10 | 90 | 90 | 2 | 0
5.15 | 51.2 | 4.04 | 10.06 | INORGANIC_ACID | 4 | NO | 1 | 30 | 45 | 50 | 30 | 90 | 90 | 2 | 0
5.15 | 51.2 | 4.04 | 10.06 | INORGANIC_ACID | 4 | NO | 1 | 30 | 60 | 75 | 55 | 90 | 90 | 2 | 0
5.15 | 51.2 | 4.04 | 10.06 | INORGANIC_ACID | 4 | NO | 1 | 30 | 80 | 95 | 85 | 90 | 90 | 2 | 0
5.15 | 51.2 | 4.04 | 10.06 | INORGANIC_ACID | 1 | NO | 1 | 30 | 25 | 10 | 8 | 90 | 90 | 2 | 0
5.15 | 51.2 | 4.04 | 10.06 | INORGANIC_ACID | 1 | NO | 1 | 30 | 45 | 35 | 30 | 90 | 90 | 2 | 0
5.15 | 51.2 | 4.04 | 10.06 | INORGANIC_ACID | 1 | NO | 1 | 30 | 60 | 70 | 72 | 90 | 90 | 2 | 0
5.15 | 51.2 | 4.04 | 10.06 | INORGANIC_ACID | 1 | NO | 1 | 30 | 80 | 98 | 99 | 90 | 90 | 2 | 0
5.15 | 51.2 | 4.04 | 10.06 | INORGANIC_ACID | 0.731 | NO | 1 | 30 | 25 | 15 | 12 | 90 | 90 | 2 | 0
5.15 | 51.2 | 4.04 | 10.06 | INORGANIC_ACID | 0.731 | NO | 1 | 30 | 45 | 35 | 32 | 90 | 90 | 2 | 0
5.15 | 51.2 | 4.04 | 10.06 | INORGANIC_ACID | 0.731 | NO | 1 | 30 | 60 | 65 | 68 | 90 | 90 | 2 | 0
5.15 | 51.2 | 4.04 | 10.06 | INORGANIC_ACID | 0.731 | NO | 1 | 30 | 80 | 50 | 52 | 90 | 90 | 2 | 0
5.15 | 51.2 | 4.04 | 10.06 | INORGANIC_ACID | 1 | NO | 1 | 30 | 80 | 75 | 40 | 90 | 90 | 2 | 0
5.15 | 51.2 | 4.04 | 10.06 | INORGANIC_ACID | 2 | NO | 1 | 30 | 80 | 85 | 55 | 90 | 90 | 2 | 0
5.15 | 51.2 | 4.04 | 10.06 | INORGANIC_ACID | 4 | NO | 1 | 30 | 80 | 95 | 85 | 90 | 90 | 2 | 0
5.15 | 51.2 | 4.04 | 10.06 | INORGANIC_ACID | 6 | NO | 1 | 30 | 80 | 100 | 97 | 90 | 90 | 2 | 0
5.15 | 51.2 | 4.04 | 10.06 | INORGANIC_ACID | 0.5 | NO | 1 | 30 | 80 | 65 | 60 | 90 | 90 | 2 | 0
5.15 | 51.2 | 4.04 | 10.06 | INORGANIC_ACID | 1 | NO | 1 | 30 | 80 | 85 | 88 | 90 | 90 | 2 | 0
5.15 | 51.2 | 4.04 | 10.06 | INORGANIC_ACID | 2 | NO | 1 | 30 | 80 | 96 | 97 | 90 | 90 | 2 | 0
5.15 | 51.2 | 4.04 | 10.06 | INORGANIC_ACID | 4 | NO | 1 | 30 | 80 | 95 | 95 | 90 | 90 | 2 | 0
5.15 | 51.2 | 4.04 | 10.06 | INORGANIC_ACID | 6 | NO | 1 | 30 | 80 | 95 | 94 | 90 | 90 | 2 | 0
5.15 | 51.2 | 4.04 | 10.06 | INORGANIC_ACID | 0.122 | NO | 1 | 30 | 60 | 30 | 30 | 90 | 90 | 2 | 0
5.15 | 51.2 | 4.04 | 10.06 | INORGANIC_ACID | 0.244 | NO | 1 | 30 | 60 | 50 | 52 | 90 | 90 | 2 | 0
5.15 | 51.2 | 4.04 | 10.06 | INORGANIC_ACID | 0.487 | NO | 1 | 30 | 60 | 62 | 66 | 90 | 90 | 2 | 0
5.15 | 51.2 | 4.04 | 10.06 | INORGANIC_ACID | 0.731 | NO | 1 | 30 | 60 | 60 | 64 | 90 | 90 | 2 | 0
1.65 | 0.1 | 13 | 4.2 | INORGANIC_ACID | 0.1 | NO | 1 | 0 | 80 | 0 | 78 | 0 | 90 | 2 | 0
1.65 | 0.1 | 13 | 4.2 | INORGANIC_ACID | 0.1 | NO | 1 | 60 | 80 | 70 | 78 | 25 | 90 | 2 | 0
1.65 | 0.1 | 13 | 4.2 | INORGANIC_ACID | 0.1 | NO | 1 | 120 | 80 | 78 | 78 | 27 | 90 | 2 | 0
1.65 | 0.1 | 13 | 4.2 | INORGANIC_ACID | 0.1 | NO | 1 | 180 | 80 | 78 | 78 | 28 | 90 | 2 | 0
1.65 | 0.1 | 13 | 4.2 | INORGANIC_ACID | 0.1 | NO | 1 | 240 | 80 | 79 | 78 | 31 | 90 | 2 | 0
1.65 | 0.1 | 13 | 4.2 | INORGANIC_ACID | 0.1 | NO | 1 | 300 | 80 | 85 | 78 | 34 | 90 | 2 | 0
1.65 | 0.1 | 13 | 4.2 | INORGANIC_ACID | 0.1 | NO | 1 | 360 | 80 | 92 | 78 | 40 | 90 | 2 | 0
1.65 | 0.1 | 13 | 4.2 | INORGANIC_ACID | 0.5 | NO | 0 | 0 | 80 | 0 | 78 | 0 | 90 | 2 | 0
1.65 | 0.1 | 13 | 4.2 | INORGANIC_ACID | 0.5 | NO | 0 | 30 | 80 | 85 | 78 | 25 | 90 | 2 | 0
1.65 | 0.1 | 13 | 4.2 | INORGANIC_ACID | 0.5 | NO | 0 | 60 | 80 | 90 | 78 | 40 | 90 | 2 | 0
1.65 | 0.1 | 13 | 4.2 | INORGANIC_ACID | 0.5 | NO | 0 | 120 | 80 | 95 | 78 | 50 | 90 | 2 | 0
1.65 | 0.1 | 13 | 4.2 | INORGANIC_ACID | 0.5 | NO | 0 | 240 | 80 | 98 | 78 | 58 | 90 | 2 | 0
1.65 | 0.1 | 13 | 4.2 | INORGANIC_ACID | 1 | NO | 0 | 30 | 80 | 82 | 78 | 45 | 90 | 2 | 0
1.65 | 0.1 | 13 | 4.2 | INORGANIC_ACID | 1 | NO | 0 | 60 | 80 | 92 | 78 | 55 | 90 | 2 | 0
1.65 | 0.1 | 13 | 4.2 | INORGANIC_ACID | 1 | NO | 0 | 120 | 80 | 96 | 78 | 65 | 90 | 2 | 0
1.65 | 0.1 | 13 | 4.2 | INORGANIC_ACID | 1 | NO | 0 | 240 | 80 | 99 | 78 | 72 | 90 | 2 | 0
1.65 | 0.1 | 13 | 4.2 | INORGANIC_ACID | 1.5 | NO | 0 | 30 | 80 | 86 | 78 | 52 | 90 | 2 | 0
1.65 | 0.1 | 13 | 4.2 | INORGANIC_ACID | 1.5 | NO | 0 | 60 | 80 | 95 | 78 | 68 | 90 | 2 | 0
1.65 | 0.1 | 13 | 4.2 | INORGANIC_ACID | 1.5 | NO | 0 | 120 | 80 | 98 | 78 | 70 | 90 | 2 | 0
1.65 | 0.1 | 13 | 4.2 | INORGANIC_ACID | 1.5 | NO | 0 | 240 | 80 | 99 | 78 | 78 | 90 | 2 | 0
1.65 | 0.1 | 13 | 4.2 | INORGANIC_ACID | 2 | NO | 0 | 30 | 80 | 88 | 78 | 75 | 90 | 2 | 0
1.65 | 0.1 | 13 | 4.2 | INORGANIC_ACID | 2 | NO | 0 | 60 | 80 | 96 | 78 | 88 | 90 | 2 | 0
1.65 | 0.1 | 13 | 4.2 | INORGANIC_ACID | 2 | NO | 0 | 120 | 80 | 98 | 78 | 95 | 90 | 2 | 0
1.65 | 0.1 | 13 | 4.2 | INORGANIC_ACID | 2 | NO | 0 | 240 | 80 | 99 | 78 | 100 | 90 | 2 | 0
1.65 | 0.1 | 13 | 4.2 | INORGANIC_ACID | 5 | NO | 0 | 30 | 80 | 89 | 78 | 85 | 90 | 2 | 0
1.65 | 0.1 | 13 | 4.2 | INORGANIC_ACID | 5 | NO | 0 | 60 | 80 | 97 | 78 | 90 | 90 | 2 | 0
1.65 | 0.1 | 13 | 4.2 | INORGANIC_ACID | 5 | NO | 0 | 120 | 80 | 99 | 78 | 98 | 90 | 2 | 0
1.65 | 0.1 | 13 | 4.2 | INORGANIC_ACID | 5 | NO | 0 | 240 | 80 | 99 | 78 | 100 | 90 | 2 | 0
5.6 | 46.06 | 4.04 | 1.21 | ORGANIC_ACID | 2 | YES | 1.25 | 30 | 60 | 35 | 28 | 90 | 90 | 3 | 1
5.6 | 46.06 | 4.04 | 1.21 | ORGANIC_ACID | 2 | YES | 1.25 | 60 | 60 | 65 | 55 | 90 | 90 | 3 | 1
5.6 | 46.06 | 4.04 | 1.21 | ORGANIC_ACID | 2 | YES | 1.25 | 90 | 60 | 78 | 65 | 90 | 90 | 3 | 1
5.6 | 46.06 | 4.04 | 1.21 | ORGANIC_ACID | 2 | YES | 1.25 | 150 | 60 | 88 | 72 | 90 | 90 | 3 | 1
5.6 | 46.06 | 4.04 | 1.21 | ORGANIC_ACID | 2 | YES | 1.25 | 210 | 60 | 92 | 80 | 90 | 90 | 3 | 1
5.6 | 46.06 | 4.04 | 1.21 | ORGANIC_ACID | 2 | YES | 1.25 | 300 | 60 | 95 | 90 | 90 | 90 | 3 | 1
5.6 | 46.06 | 4.04 | 1.21 | ORGANIC_ACID | 2 | YES | 1.25 | 120 | 70 | 89.92 | 81.43 | 90 | 90 | 3 | 1
5.6 | 46.06 | 4.04 | 1.21 | ORGANIC_ACID | 2 | YES | 0.5 | 120 | 60 | 87.52 | 79.04 | 90 | 90 | 3 | 1
5.6 | 46.06 | 4.04 | 1.21 | ORGANIC_ACID | 2 | YES | 2 | 120 | 80 | 86.67 | 84.02 | 90 | 90 | 3 | 1
5.6 | 46.06 | 4.04 | 1.21 | ORGANIC_ACID | 2 | YES | 1.23 | 120 | 60 | 92.46 | 81.06 | 90 | 90 | 3 | 1
5.6 | 46.06 | 4.04 | 1.21 | ORGANIC_ACID | 2 | YES | 0.5 | 120 | 69 | 89.81 | 78.19 | 90 | 90 | 3 | 1
5.6 | 46.06 | 4.04 | 1.21 | ORGANIC_ACID | 2 | YES | 0.5 | 120 | 80 | 86.14 | 83.83 | 90 | 90 | 3 | 1
5.6 | 46.06 | 4.04 | 1.21 | ORGANIC_ACID | 2 | YES | 0.5 | 120 | 69 | 87.07 | 78.53 | 90 | 90 | 3 | 1
5.6 | 46.06 | 4.04 | 1.21 | ORGANIC_ACID | 2 | YES | 1.34 | 120 | 67 | 90.13 | 79.25 | 90 | 90 | 3 | 1
5.6 | 46.06 | 4.04 | 1.21 | ORGANIC_ACID | 2 | YES | 2 | 120 | 70 | 90.89 | 80.22 | 90 | 90 | 3 | 1
5.6 | 46.06 | 4.04 | 1.21 | ORGANIC_ACID | 2 | YES | 0.5 | 120 | 60 | 86.83 | 77.76 | 90 | 90 | 3 | 1
5.6 | 46.06 | 4.04 | 1.21 | ORGANIC_ACID | 2 | YES | 2 | 120 | 80 | 86.37 | 83.98 | 90 | 90 | 3 | 1
5.6 | 46.06 | 4.04 | 1.21 | ORGANIC_ACID | 2 | YES | 1.25 | 120 | 78 | 87.34 | 83.01 | 90 | 90 | 3 | 1
5.6 | 46.06 | 4.04 | 1.21 | ORGANIC_ACID | 2 | YES | 2 | 120 | 60 | 88.338 | 78.74 | 90 | 90 | 3 | 1
5.6 | 46.06 | 4.04 | 1.21 | ORGANIC_ACID | 2 | YES | 1.03 | 120 | 80 | 84.74 | 84.04 | 90 | 90 | 3 | 1
5.6 | 46.06 | 4.04 | 1.21 | ORGANIC_ACID | 2 | YES | 2 | 120 | 61 | 84.02 | 78.7 | 90 | 90 | 3 | 1
5.6 | 46.06 | 4.04 | 1.21 | ORGANIC_ACID | 2 | YES | 0.59 | 120 | 70 | 89.13 | 80.59 | 90 | 90 | 3 | 1
5.6 | 46.06 | 4.04 | 1.21 | ORGANIC_ACID | 2 | YES | 2 | 120 | 71 | 79 | 78.72 | 90 | 90 | 3 | 1
5.6 | 46.06 | 4.04 | 1.21 | ORGANIC_ACID | 2 | YES | 1.23 | 120 | 60 | 92.45 | 81.87 | 90 | 90 | 3 | 1
5.6 | 46.06 | 4.04 | 1.21 | ORGANIC_ACID | 2 | YES | 1.03 | 120 | 80 | 82.58 | 83.15 | 90 | 90 | 3 | 1
5.6 | 46.06 | 4.04 | 1.21 | ORGANIC_ACID | 2 | YES | 1.25 | 120 | 60 | 86.8 | 77.8 | 90 | 90 | 3 | 1
5.6 | 46.06 | 4.04 | 1.21 | ORGANIC_ACID | 2 | YES | 1.25 | 120 | 70 | 90.2 | 81.1 | 90 | 90 | 3 | 1
5.6 | 46.06 | 4.04 | 1.21 | ORGANIC_ACID | 2 | YES | 1.25 | 120 | 80 | 88.6 | 84.5 | 90 | 90 | 3 | 1
5.6 | 46.06 | 4.04 | 1.21 | ORGANIC_ACID | 2 | YES | 1.25 | 120 | 60 | 92.5 | 81.3 | 90 | 90 | 3 | 1
5.6 | 46.06 | 4.04 | 1.21 | ORGANIC_ACID | 2 | YES | 1.25 | 120 | 70 | 89.3 | 82.2 | 90 | 90 | 3 | 1
5.6 | 46.06 | 4.04 | 1.21 | ORGANIC_ACID | 2 | YES | 1.25 | 120 | 80 | 81.9 | 83.9 | 90 | 90 | 3 | 1
5.6 | 46.06 | 4.04 | 1.21 | ORGANIC_ACID | 2 | YES | 0.5 | 120 | 70 | 88.2 | 79.3 | 90 | 90 | 3 | 1
5.6 | 46.06 | 4.04 | 1.21 | ORGANIC_ACID | 2 | YES | 1.25 | 120 | 70 | 89.3 | 80.1 | 90 | 90 | 3 | 1
5.6 | 46.06 | 4.04 | 1.21 | ORGANIC_ACID | 2 | YES | 2 | 120 | 70 | 89 | 79.8 | 90 | 90 | 3 | 1
5.6 | 46.06 | 4.04 | 1.21 | ORGANIC_ACID | 2 | YES | 0.5 | 120 | 70 | 89 | 77.7 | 90 | 90 | 3 | 1
5.6 | 46.06 | 4.04 | 1.21 | ORGANIC_ACID | 2 | YES | 1.25 | 120 | 70 | 89.3 | 83.9 | 90 | 90 | 3 | 1
5.6 | 46.06 | 4.04 | 1.21 | ORGANIC_ACID | 2 | YES | 2 | 120 | 70 | 78.5 | 78.2 | 90 | 90 | 3 | 1
5.6 | 46.06 | 4.04 | 1.21 | ORGANIC_ACID | 2 | YES | 1.25 | 30 | 30 | 38 | 28 | 90 | 90 | 3 | 1
5.6 | 46.06 | 4.04 | 1.21 | ORGANIC_ACID | 2 | YES | 1.25 | 30 | 45 | 52 | 38 | 90 | 90 | 3 | 1
5.6 | 46.06 | 4.04 | 1.21 | ORGANIC_ACID | 2 | YES | 1.25 | 30 | 60 | 60 | 52 | 90 | 90 | 3 | 1
5.6 | 46.06 | 4.04 | 1.21 | ORGANIC_ACID | 2 | YES | 1.25 | 30 | 80 | 68 | 60 | 90 | 90 | 3 | 1
5.6 | 46.06 | 4.04 | 1.21 | ORGANIC_ACID | 2 | YES | 1.25 | 60 | 30 | 70 | 58 | 90 | 90 | 3 | 1
5.6 | 46.06 | 4.04 | 1.21 | ORGANIC_ACID | 2 | YES | 1.25 | 60 | 45 | 82 | 68 | 90 | 90 | 3 | 1
5.6 | 46.06 | 4.04 | 1.21 | ORGANIC_ACID | 2 | YES | 1.25 | 60 | 60 | 88 | 78 | 90 | 90 | 3 | 1
5.6 | 46.06 | 4.04 | 1.21 | ORGANIC_ACID | 2 | YES | 1.25 | 60 | 80 | 92 | 86 | 90 | 90 | 3 | 1
5.6 | 46.06 | 4.04 | 1.21 | ORGANIC_ACID | 2 | YES | 1.25 | 90 | 30 | 78 | 65 | 90 | 90 | 3 | 1
5.6 | 46.06 | 4.04 | 1.21 | ORGANIC_ACID | 2 | YES | 1.25 | 90 | 45 | 88 | 80 | 90 | 90 | 3 | 1
5.6 | 46.06 | 4.04 | 1.21 | ORGANIC_ACID | 2 | YES | 1.25 | 90 | 60 | 93 | 88 | 90 | 90 | 3 | 1
5.6 | 46.06 | 4.04 | 1.21 | ORGANIC_ACID | 2 | YES | 1.25 | 90 | 80 | 95 | 90 | 90 | 90 | 3 | 1
5.6 | 46.06 | 4.04 | 1.21 | ORGANIC_ACID | 2 | YES | 1.25 | 120 | 30 | 82 | 72 | 90 | 90 | 3 | 1
5.6 | 46.06 | 4.04 | 1.21 | ORGANIC_ACID | 2 | YES | 1.25 | 120 | 45 | 92 | 88 | 90 | 90 | 3 | 1
5.6 | 46.06 | 4.04 | 1.21 | ORGANIC_ACID | 2 | YES | 1.25 | 120 | 60 | 95 | 92 | 90 | 90 | 3 | 1
5.6 | 46.06 | 4.04 | 1.21 | ORGANIC_ACID | 2 | YES | 1.25 | 120 | 80 | 98 | 95 | 90 | 90 | 3 | 1
5.6 | 46.06 | 4.04 | 1.21 | ORGANIC_ACID | 2 | YES | 1.25 | 180 | 30 | 88 | 86 | 90 | 90 | 3 | 1
5.6 | 46.06 | 4.04 | 1.21 | ORGANIC_ACID | 2 | YES | 1.25 | 180 | 45 | 94 | 92 | 90 | 90 | 3 | 1
5.6 | 46.06 | 4.04 | 1.21 | ORGANIC_ACID | 2 | YES | 1.25 | 180 | 60 | 97 | 95 | 90 | 90 | 3 | 1
5.6 | 46.06 | 4.04 | 1.21 | ORGANIC_ACID | 2 | YES | 1.25 | 180 | 80 | 99 | 98 | 90 | 90 | 3 | 1
5.6 | 46.06 | 4.04 | 1.21 | ORGANIC_ACID | 2 | YES | 1.25 | 300 | 30 | 94 | 90 | 90 | 90 | 3 | 1
5.6 | 46.06 | 4.04 | 1.21 | ORGANIC_ACID | 2 | YES | 1.25 | 300 | 45 | 98 | 95 | 90 | 90 | 3 | 1
5.6 | 46.06 | 4.04 | 1.21 | ORGANIC_ACID | 2 | YES | 1.25 | 300 | 60 | 99 | 98 | 90 | 90 | 3 | 1
5.6 | 46.06 | 4.04 | 1.21 | ORGANIC_ACID | 2 | YES | 1.25 | 300 | 80 | 100 | 100 | 90 | 90 | 3 | 1
6.28 | 35.52 | 8.15 | 11.85 | ORGANIC_ACID | 2 | YES | 0 | 30 | 70 | 32 | 17 | 30 | 30 | 3 | 1
6.28 | 35.52 | 8.15 | 11.85 | ORGANIC_ACID | 2 | YES | 1 | 30 | 70 | 72 | 55 | 100 | 95 | 3 | 1
6.28 | 35.52 | 8.15 | 11.85 | ORGANIC_ACID | 2 | YES | 2 | 30 | 70 | 88 | 82 | 100 | 100 | 3 | 1
6.28 | 35.52 | 8.15 | 11.85 | ORGANIC_ACID | 2 | YES | 3 | 30 | 70 | 97 | 93 | 100 | 100 | 3 | 1
6.28 | 35.52 | 8.15 | 11.85 | ORGANIC_ACID | 2 | YES | 4 | 30 | 70 | 99 | 98 | 100 | 100 | 3 | 1
6.28 | 35.52 | 8.15 | 11.85 | ORGANIC_ACID | 2 | YES | 5 | 30 | 70 | 99 | 98 | 100 | 100 | 3 | 1
6.28 | 35.52 | 8.15 | 11.85 | ORGANIC_ACID | 0.25 | YES | 4 | 30 | 70 | 90 | 10 | 15 | 17 | 3 | 1
6.28 | 35.52 | 8.15 | 11.85 | ORGANIC_ACID | 0.5 | YES | 4 | 30 | 70 | 100 | 25 | 28 | 30 | 3 | 1
6.28 | 35.52 | 8.15 | 11.85 | ORGANIC_ACID | 1 | YES | 4 | 30 | 70 | 100 | 60 | 62 | 65 | 3 | 1
6.28 | 35.52 | 8.15 | 11.85 | ORGANIC_ACID | 1.5 | YES | 4 | 30 | 70 | 100 | 85 | 88 | 90 | 3 | 1
6.28 | 35.52 | 8.15 | 11.85 | ORGANIC_ACID | 2 | YES | 4 | 30 | 70 | 100 | 99 | 99 | 99 | 3 | 1
6.28 | 35.52 | 8.15 | 11.85 | ORGANIC_ACID | 2 | YES | 4 | 15 | 40 | 20 | 15 | 25 | 25 | 3 | 1
6.28 | 35.52 | 8.15 | 11.85 | ORGANIC_ACID | 2 | YES | 4 | 30 | 40 | 45 | 35 | 60 | 50 | 3 | 1
6.28 | 35.52 | 8.15 | 11.85 | ORGANIC_ACID | 2 | YES | 4 | 60 | 40 | 75 | 55 | 82 | 78 | 3 | 1
6.28 | 35.52 | 8.15 | 11.85 | ORGANIC_ACID | 2 | YES | 4 | 120 | 40 | 90 | 80 | 92 | 92 | 3 | 1
6.28 | 35.52 | 8.15 | 11.85 | ORGANIC_ACID | 2 | YES | 4 | 240 | 40 | 98 | 95 | 98 | 98 | 3 | 1
6.28 | 35.52 | 8.15 | 11.85 | ORGANIC_ACID | 2 | YES | 4 | 15 | 50 | 45 | 45 | 70 | 70 | 3 | 1
6.28 | 35.52 | 8.15 | 11.85 | ORGANIC_ACID | 2 | YES | 4 | 30 | 50 | 75 | 70 | 90 | 92 | 3 | 1
6.28 | 35.52 | 8.15 | 11.85 | ORGANIC_ACID | 2 | YES | 4 | 60 | 50 | 95 | 90 | 98 | 97 | 3 | 1
6.28 | 35.52 | 8.15 | 11.85 | ORGANIC_ACID | 2 | YES | 4 | 120 | 50 | 98 | 95 | 99 | 99 | 3 | 1
6.28 | 35.52 | 8.15 | 11.85 | ORGANIC_ACID | 2 | YES | 4 | 15 | 60 | 80 | 80 | 90 | 90 | 3 | 1
6.28 | 35.52 | 8.15 | 11.85 | ORGANIC_ACID | 2 | YES | 4 | 30 | 60 | 98 | 95 | 98 | 98 | 3 | 1
6.28 | 35.52 | 8.15 | 11.85 | ORGANIC_ACID | 2 | YES | 4 | 15 | 70 | 95 | 95 | 98 | 98 | 3 | 1
6.28 | 35.52 | 8.15 | 11.85 | ORGANIC_ACID | 2 | YES | 4 | 30 | 70 | 100 | 99 | 100 | 100 | 3 | 1
6.28 | 35.52 | 8.15 | 11.85 | ORGANIC_ACID | 2 | YES | 4 | 15 | 80 | 100 | 98 | 99 | 100 | 3 | 1
6.28 | 35.52 | 8.15 | 11.85 | ORGANIC_ACID | 2 | YES | 4 | 30 | 80 | 100 | 100 | 100 | 100 | 3 | 1
2 | 16 | 4.04 | 10.06 | INORGANIC_ACID | 4 | NO | 1 | 150 | 40 | 65 | 36 | 90 | 90 | 2 | 0
2 | 16 | 4.04 | 10.06 | INORGANIC_ACID | 4 | NO | 1 | 150 | 50 | 75 | 48 | 90 | 90 | 2 | 0
2 | 16 | 4.04 | 10.06 | INORGANIC_ACID | 4 | NO | 1 | 150 | 60 | 90 | 90 | 90 | 90 | 2 | 0
2 | 16 | 4.04 | 10.06 | INORGANIC_ACID | 4 | NO | 1 | 150 | 70 | 92 | 92 | 90 | 90 | 2 | 0
2 | 16 | 4.04 | 10.06 | INORGANIC_ACID | 4 | NO | 1 | 150 | 80 | 96 | 97 | 90 | 90 | 2 | 0
2 | 16 | 4.04 | 10.06 | INORGANIC_ACID | 4 | NO | 1 | 150 | 90 | 100 | 100 | 90 | 90 | 2 | 0
2 | 16 | 4.04 | 10.06 | INORGANIC_ACID | 4 | NO | 1 | 150 | 100 | 100 | 100 | 90 | 90 | 2 | 0
2 | 16 | 4.04 | 10.06 | INORGANIC_ACID | 1 | NO | 1 | 150 | 80 | 90 | 58 | 90 | 90 | 2 | 0
2 | 16 | 4.04 | 10.06 | INORGANIC_ACID | 2 | NO | 1 | 150 | 80 | 90 | 75 | 90 | 90 | 2 | 0
2 | 16 | 4.04 | 10.06 | INORGANIC_ACID | 3 | NO | 1 | 150 | 80 | 96 | 98 | 90 | 90 | 2 | 0
2 | 16 | 4.04 | 10.06 | INORGANIC_ACID | 4 | NO | 1 | 150 | 80 | 100 | 100 | 90 | 90 | 2 | 0
2 | 16 | 4.04 | 10.06 | INORGANIC_ACID | 5 | NO | 1 | 150 | 80 | 100 | 100 | 90 | 90 | 2 | 0
2 | 16 | 4.04 | 10.06 | INORGANIC_ACID | 4 | NO | 1 | 30 | 80 | 80 | 50 | 90 | 90 | 2 | 0
2 | 16 | 4.04 | 10.06 | INORGANIC_ACID | 4 | NO | 1 | 60 | 80 | 95 | 92 | 90 | 90 | 2 | 0
2 | 16 | 4.04 | 10.06 | INORGANIC_ACID | 4 | NO | 1 | 90 | 80 | 97 | 94 | 90 | 90 | 2 | 0
2 | 16 | 4.04 | 10.06 | INORGANIC_ACID | 4 | NO | 1 | 120 | 80 | 99 | 97 | 90 | 90 | 2 | 0
2 | 16 | 4.04 | 10.06 | INORGANIC_ACID | 4 | NO | 1 | 150 | 80 | 100 | 99 | 90 | 90 | 2 | 0
2.3 | 3 | 0.45 | 15.8 | INORGANIC_ACID | 2 | NO | 1 | 1080 | 25 | 80 | 76 | 90 | 70 | 2 | 0
2.3 | 3 | 0.45 | 15.8 | INORGANIC_ACID | 2 | NO | 1 | 1080 | 25 | 79 | 42 | 90 | 37 | 2 | 0
2.3 | 3 | 0.45 | 15.8 | INORGANIC_ACID | 2 | NO | 1 | 1080 | 25 | 82 | 43 | 90 | 42 | 2 | 0
2.3 | 3 | 0.45 | 15.8 | INORGANIC_ACID | 1 | NO | 1 | 1080 | 25 | 75 | 40 | 90 | 50 | 2 | 0
2.3 | 3 | 0.45 | 15.8 | INORGANIC_ACID | 2 | NO | 1 | 1080 | 25 | 80 | 77 | 90 | 65 | 2 | 0
2.3 | 3 | 0.45 | 15.8 | INORGANIC_ACID | 3 | NO | 1 | 1080 | 25 | 80 | 80 | 90 | 75 | 2 | 0
2.3 | 3 | 0.45 | 15.8 | INORGANIC_ACID | 4 | NO | 1 | 1080 | 25 | 78 | 82 | 90 | 85 | 2 | 0
2.3 | 3 | 0.45 | 15.8 | INORGANIC_ACID | 5 | NO | 1 | 1080 | 25 | 77 | 82 | 90 | 86 | 2 | 0
2.3 | 3 | 0.45 | 15.8 | INORGANIC_ACID | 2 | NO | 1 | 60 | 25 | 78 | 60 | 90 | 55 | 2 | 0
2.3 | 3 | 0.45 | 15.8 | INORGANIC_ACID | 2 | NO | 1 | 1080 | 25 | 80 | 75 | 90 | 70 | 2 | 0
2.3 | 3 | 0.45 | 15.8 | INORGANIC_ACID | 2 | NO | 1 | 1080 | 25 | 80 | 76 | 90 | 70 | 2 | 0
2.3 | 3 | 0.45 | 15.8 | INORGANIC_ACID | 2 | NO | 1 | 1080 | 90 | 85 | 88 | 90 | 86 | 2 | 0
6.5 | 35.8 | 11.6 | 10.06 | INORGANIC_ACID | 0.25 | NO | 1 | 240 | 95 | 75 | 45 | 27 | 80 | 2 | 0
6.5 | 35.8 | 11.6 | 10.06 | INORGANIC_ACID | 0.5 | NO | 1 | 240 | 95 | 85 | 48 | 30 | 88 | 2 | 0
6.5 | 35.8 | 11.6 | 10.06 | INORGANIC_ACID | 1 | NO | 1 | 240 | 95 | 92 | 49 | 48 | 93 | 2 | 0
6.5 | 35.8 | 11.6 | 10.06 | INORGANIC_ACID | 2 | NO | 1 | 240 | 95 | 94 | 55 | 48 | 94 | 2 | 0
6.5 | 35.8 | 11.6 | 10.06 | INORGANIC_ACID | 3 | NO | 1 | 240 | 95 | 95 | 68 | 50 | 95 | 2 | 0
6.5 | 35.8 | 11.6 | 10.06 | INORGANIC_ACID | 1 | NO | 1 | 5 | 95 | 58 | 20 | 18 | 30 | 2 | 0
6.5 | 35.8 | 11.6 | 10.06 | INORGANIC_ACID | 1 | NO | 1 | 55 | 95 | 70 | 28 | 24 | 35 | 2 | 0
6.5 | 35.8 | 11.6 | 10.06 | INORGANIC_ACID | 1 | NO | 1 | 105 | 95 | 75 | 32 | 26 | 50 | 2 | 0
6.5 | 35.8 | 11.6 | 10.06 | INORGANIC_ACID | 1 | NO | 1 | 155 | 95 | 82 | 40 | 28 | 75 | 2 | 0
6.5 | 35.8 | 11.6 | 10.06 | INORGANIC_ACID | 1 | NO | 1 | 205 | 95 | 89 | 48 | 32 | 90 | 2 | 0
6.5 | 35.8 | 11.6 | 10.06 | INORGANIC_ACID | 1 | NO | 1 | 255 | 95 | 90 | 50 | 32 | 93 | 2 | 0
6.5 | 35.8 | 11.6 | 10.06 | INORGANIC_ACID | 1 | NO | 1 | 305 | 95 | 90 | 50 | 32 | 93 | 2 | 0
6.5 | 35.8 | 11.6 | 10.06 | INORGANIC_ACID | 1 | NO | 1 | 240 | 37 | 77 | 43 | 40 | 86 | 2 | 0
6.5 | 35.8 | 11.6 | 10.06 | INORGANIC_ACID | 1 | NO | 1 | 240 | 47 | 79 | 45 | 42 | 88 | 2 | 0
6.5 | 35.8 | 11.6 | 10.06 | INORGANIC_ACID | 1 | NO | 1 | 240 | 57 | 83 | 46 | 44 | 90 | 2 | 0
6.5 | 35.8 | 11.6 | 10.06 | INORGANIC_ACID | 1 | NO | 1 | 240 | 77 | 88 | 48 | 47 | 93 | 2 | 0
6.5 | 35.8 | 11.6 | 10.06 | INORGANIC_ACID | 1 | NO | 1 | 240 | 95 | 90 | 49 | 48 | 94 | 2 | 0
6.5 | 35.8 | 11.6 | 10.06 | INORGANIC_ACID | 1 | NO | 1 | 50 | 35 | 58 | 22 | 18 | 30 | 2 | 0
6.5 | 35.8 | 11.6 | 10.06 | INORGANIC_ACID | 1 | NO | 1 | 50 | 50 | 65 | 26 | 21 | 35 | 2 | 0
6.5 | 35.8 | 11.6 | 10.06 | INORGANIC_ACID | 1 | NO | 1 | 50 | 60 | 68 | 30 | 23 | 37 | 2 | 0
6.5 | 35.8 | 11.6 | 10.06 | INORGANIC_ACID | 1 | NO | 1 | 50 | 75 | 70 | 33 | 25 | 40 | 2 | 0
6.5 | 35.8 | 11.6 | 10.06 | INORGANIC_ACID | 1 | NO | 1 | 50 | 95 | 75 | 36 | 26 | 45 | 2 | 0
6.5 | 35.8 | 11.6 | 10.06 | INORGANIC_ACID | 1 | NO | 1 | 150 | 35 | 68 | 30 | 23 | 50 | 2 | 0
6.5 | 35.8 | 11.6 | 10.06 | INORGANIC_ACID | 1 | NO | 1 | 150 | 50 | 72 | 35 | 25 | 55 | 2 | 0
6.5 | 35.8 | 11.6 | 10.06 | INORGANIC_ACID | 1 | NO | 1 | 150 | 60 | 76 | 38 | 27 | 60 | 2 | 0
6.5 | 35.8 | 11.6 | 10.06 | INORGANIC_ACID | 1 | NO | 1 | 150 | 75 | 80 | 42 | 29 | 65 | 2 | 0
6.5 | 35.8 | 11.6 | 10.06 | INORGANIC_ACID | 1 | NO | 1 | 150 | 95 | 85 | 45 | 31 | 70 | 2 | 0
6.5 | 35.8 | 11.6 | 10.06 | INORGANIC_ACID | 1 | NO | 1 | 300 | 35 | 75 | 44 | 30 | 85 | 2 | 0
6.5 | 35.8 | 11.6 | 10.06 | INORGANIC_ACID | 1 | NO | 1 | 300 | 50 | 78 | 46 | 32 | 88 | 2 | 0
6.5 | 35.8 | 11.6 | 10.06 | INORGANIC_ACID | 1 | NO | 1 | 300 | 60 | 82 | 48 | 33 | 90 | 2 | 0
6.5 | 35.8 | 11.6 | 10.06 | INORGANIC_ACID | 1 | NO | 1 | 300 | 75 | 86 | 49 | 35 | 92 | 2 | 0
6.5 | 35.8 | 11.6 | 10.06 | INORGANIC_ACID | 1 | NO | 1 | 300 | 95 | 88 | 50 | 36 | 94 | 2 | 0
6.78 | 58.65 | 4.04 | 0.54 | INORGANIC_ACID | 1 | NO | 1 | 10 | 90 | 31 | 19 | 90 | 90 | 2 | 0
6.78 | 58.65 | 4.04 | 0.54 | INORGANIC_ACID | 1 | NO | 1 | 20 | 90 | 65 | 48 | 90 | 90 | 2 | 0
6.78 | 58.65 | 4.04 | 0.54 | INORGANIC_ACID | 1 | NO | 1 | 30 | 90 | 90 | 75 | 90 | 90 | 2 | 0
6.78 | 58.65 | 4.04 | 0.54 | INORGANIC_ACID | 1 | NO | 1 | 35 | 90 | 96 | 90 | 90 | 90 | 2 | 0
6.78 | 58.65 | 4.04 | 0.54 | INORGANIC_ACID | 1 | NO | 1 | 40 | 90 | 97 | 91 | 90 | 90 | 2 | 0
6.78 | 58.65 | 4.04 | 0.54 | INORGANIC_ACID | 1 | NO | 1 | 45 | 90 | 98 | 92 | 90 | 90 | 2 | 0
6.78 | 58.65 | 4.04 | 0.54 | INORGANIC_ACID | 1 | NO | 1 | 35 | 40 | 33 | 22 | 90 | 90 | 2 | 0
6.78 | 58.65 | 4.04 | 0.54 | INORGANIC_ACID | 1 | NO | 1 | 35 | 50 | 46 | 33 | 90 | 90 | 2 | 0
6.78 | 58.65 | 4.04 | 0.54 | INORGANIC_ACID | 1 | NO | 1 | 35 | 60 | 60 | 50 | 90 | 90 | 2 | 0
6.78 | 58.65 | 4.04 | 0.54 | INORGANIC_ACID | 1 | NO | 1 | 35 | 70 | 80 | 66 | 90 | 90 | 2 | 0
6.78 | 58.65 | 4.04 | 0.54 | INORGANIC_ACID | 1 | NO | 1 | 35 | 80 | 88 | 80 | 90 | 90 | 2 | 0
6.78 | 58.65 | 4.04 | 0.54 | INORGANIC_ACID | 1 | NO | 1 | 35 | 85 | 95 | 86 | 90 | 90 | 2 | 0
6.78 | 58.65 | 4.04 | 0.54 | INORGANIC_ACID | 1 | NO | 1 | 35 | 90 | 98 | 90 | 90 | 90 | 2 | 0
6.78 | 58.65 | 4.04 | 0.54 | INORGANIC_ACID | 1 | NO | 1 | 35 | 95 | 99 | 90 | 90 | 90 | 2 | 0
6.78 | 58.65 | 4.04 | 0.54 | INORGANIC_ACID | 0.2 | NO | 1 | 35 | 90 | 66 | 43 | 90 | 90 | 2 | 0
6.78 | 58.65 | 4.04 | 0.54 | INORGANIC_ACID | 0.4 | NO | 1 | 35 | 90 | 73 | 50 | 90 | 90 | 2 | 0
6.78 | 58.65 | 4.04 | 0.54 | INORGANIC_ACID | 0.6 | NO | 1 | 35 | 90 | 85 | 69 | 90 | 90 | 2 | 0
6.78 | 58.65 | 4.04 | 0.54 | INORGANIC_ACID | 0.8 | NO | 1 | 35 | 90 | 98 | 90 | 90 | 90 | 2 | 0
6.78 | 58.65 | 4.04 | 0.54 | INORGANIC_ACID | 1 | NO | 1 | 35 | 90 | 98 | 91 | 90 | 90 | 2 | 0
6.78 | 58.65 | 4.04 | 0.54 | INORGANIC_ACID | 1.2 | NO | 1 | 35 | 90 | 98 | 91 | 90 | 90 | 2 | 0
6.69 | 58.11 | 0.14 | 0.39 | INORGANIC_ACID | 0.5 | YES | 1 | 30 | 40 | 36.5 | 73.2 | 90 | 90 | 2 | 1
6.69 | 58.11 | 0.14 | 0.39 | INORGANIC_ACID | 0.6 | YES | 2 | 30 | 50 | 84.5 | 80.9 | 90 | 90 | 2 | 1
6.69 | 58.11 | 0.14 | 0.39 | INORGANIC_ACID | 0.7 | YES | 3 | 30 | 60 | 99.9 | 96.8 | 90 | 90 | 2 | 1
6.69 | 58.11 | 0.14 | 0.39 | INORGANIC_ACID | 0.8 | YES | 4 | 30 | 70 | 99.9 | 66.1 | 90 | 90 | 2 | 1
6.69 | 58.11 | 0.14 | 0.39 | INORGANIC_ACID | 0.8 | YES | 2 | 40 | 40 | 99.5 | 20.4 | 90 | 90 | 2 | 1
6.69 | 58.11 | 0.14 | 0.39 | INORGANIC_ACID | 0.7 | YES | 1 | 40 | 50 | 99.8 | 19.8 | 90 | 90 | 2 | 1
6.69 | 58.11 | 0.14 | 0.39 | INORGANIC_ACID | 0.6 | YES | 4 | 40 | 60 | 78.2 | 99.9 | 90 | 90 | 2 | 1
6.69 | 58.11 | 0.14 | 0.39 | INORGANIC_ACID | 0.5 | YES | 3 | 40 | 70 | 74.8 | 99.8 | 90 | 90 | 2 | 1
6.69 | 58.11 | 0.14 | 0.39 | INORGANIC_ACID | 0.6 | YES | 3 | 50 | 40 | 99.9 | 99.5 | 90 | 90 | 2 | 1
6.69 | 58.11 | 0.14 | 0.39 | INORGANIC_ACID | 0.5 | YES | 4 | 50 | 50 | 92.3 | 99.9 | 90 | 90 | 2 | 1
6.69 | 58.11 | 0.14 | 0.39 | INORGANIC_ACID | 0.8 | YES | 1 | 50 | 60 | 85.3 | 45.6 | 90 | 90 | 2 | 1
6.69 | 58.11 | 0.14 | 0.39 | INORGANIC_ACID | 0.7 | YES | 2 | 50 | 70 | 71.5 | 99.9 | 90 | 90 | 2 | 1
6.69 | 58.11 | 0.14 | 0.39 | INORGANIC_ACID | 0.7 | YES | 4 | 60 | 40 | 99.9 | 99.7 | 90 | 90 | 2 | 1
6.69 | 58.11 | 0.14 | 0.39 | INORGANIC_ACID | 0.8 | YES | 3 | 60 | 50 | 76.7 | 99.8 | 90 | 90 | 2 | 1
6.69 | 58.11 | 0.14 | 0.39 | INORGANIC_ACID | 0.5 | YES | 2 | 60 | 60 | 93.2 | 99.9 | 90 | 90 | 2 | 1
6.69 | 58.11 | 0.14 | 0.39 | INORGANIC_ACID | 0.6 | YES | 1 | 60 | 70 | 75.4 | 72.4 | 90 | 90 | 2 | 1
3.4 | 22.8 | 2.8 | 3.3 | INORGANIC_ACID | 2 | YES | 0 | 300 | 70 | 92 | 90 | 90 | 93 | 2 | 1
3.4 | 22.8 | 2.8 | 3.3 | INORGANIC_ACID | 2 | YES | 1 | 300 | 70 | 96 | 92 | 90 | 95 | 2 | 1
3.4 | 22.8 | 2.8 | 3.3 | INORGANIC_ACID | 2 | YES | 2 | 300 | 70 | 102 | 93 | 90 | 95 | 2 | 1
3.4 | 22.8 | 2.8 | 3.3 | INORGANIC_ACID | 2 | YES | 3 | 300 | 70 | 99 | 94 | 90 | 96 | 2 | 1
3.4 | 22.8 | 2.8 | 3.3 | INORGANIC_ACID | 2 | YES | 4 | 300 | 70 | 98 | 93 | 90 | 95 | 2 | 1
3.4 | 22.8 | 2.8 | 3.3 | INORGANIC_ACID | 2 | YES | 5 | 300 | 70 | 100 | 95 | 90 | 97 | 2 | 1
3.4 | 22.8 | 2.8 | 3.3 | INORGANIC_ACID | 2 | YES | 0 | 300 | 80 | 88 | 86 | 90 | 90 | 2 | 1
3.4 | 22.8 | 2.8 | 3.3 | INORGANIC_ACID | 2 | YES | 2 | 300 | 80 | 90 | 90 | 90 | 95 | 2 | 1
3.4 | 22.8 | 2.8 | 3.3 | INORGANIC_ACID | 2 | YES | 4 | 300 | 80 | 92 | 92 | 90 | 100 | 2 | 1
3.4 | 22.8 | 2.8 | 3.3 | INORGANIC_ACID | 2 | YES | 8 | 300 | 80 | 94 | 95 | 90 | 100 | 2 | 1
3.4 | 22.8 | 2.8 | 3.3 | INORGANIC_ACID | 2 | YES | 12 | 300 | 80 | 95 | 96 | 90 | 100 | 2 | 1
1.7 | 14 | 1.192 | 0.482 | INORGANIC_ACID | 0.5 | YES | 15 | 60 | 80 | 75 | 70 | 90 | 90 | 2 | 1
1.7 | 14 | 1.192 | 0.482 | INORGANIC_ACID | 1 | YES | 15 | 60 | 80 | 98 | 90 | 90 | 90 | 2 | 1
1.7 | 14 | 1.192 | 0.482 | INORGANIC_ACID | 2 | YES | 15 | 60 | 80 | 99 | 99 | 90 | 90 | 2 | 1
1.7 | 14 | 1.192 | 0.482 | INORGANIC_ACID | 3 | YES | 15 | 60 | 80 | 99 | 99 | 90 | 90 | 2 | 1
1.7 | 14 | 1.192 | 0.482 | INORGANIC_ACID | 4 | YES | 15 | 60 | 80 | 99 | 99 | 90 | 90 | 2 | 1
1.7 | 14 | 1.192 | 0.482 | INORGANIC_ACID | 2 | YES | 0 | 60 | 80 | 99 | 76 | 90 | 90 | 2 | 1
1.7 | 14 | 1.192 | 0.482 | INORGANIC_ACID | 2 | YES | 1 | 60 | 80 | 99 | 85 | 90 | 90 | 2 | 1
1.7 | 14 | 1.192 | 0.482 | INORGANIC_ACID | 2 | YES | 3 | 60 | 80 | 99 | 95 | 90 | 90 | 2 | 1
1.7 | 14 | 1.192 | 0.482 | INORGANIC_ACID | 2 | YES | 5 | 60 | 80 | 99 | 99 | 90 | 90 | 2 | 1
1.7 | 14 | 1.192 | 0.482 | INORGANIC_ACID | 2 | YES | 10 | 60 | 80 | 99 | 99 | 90 | 90 | 2 | 1
1.7 | 14 | 1.192 | 0.482 | INORGANIC_ACID | 2 | YES | 15 | 60 | 80 | 99 | 99 | 90 | 90 | 2 | 1
1.7 | 14 | 1.192 | 0.482 | INORGANIC_ACID | 2 | YES | 5 | 15 | 80 | 99 | 97.5 | 90 | 90 | 2 | 1
1.7 | 14 | 1.192 | 0.482 | INORGANIC_ACID | 2 | YES | 5 | 30 | 80 | 99 | 97.6 | 90 | 90 | 2 | 1
1.7 | 14 | 1.192 | 0.482 | INORGANIC_ACID | 2 | YES | 5 | 45 | 80 | 99 | 98.9 | 90 | 90 | 2 | 1
1.7 | 14 | 1.192 | 0.482 | INORGANIC_ACID | 2 | YES | 5 | 60 | 80 | 99 | 99 | 90 | 90 | 2 | 1
1.7 | 14 | 1.192 | 0.482 | INORGANIC_ACID | 2 | YES | 5 | 75 | 80 | 99 | 99 | 90 | 90 | 2 | 1
1.7 | 14 | 1.192 | 0.482 | INORGANIC_ACID | 2 | YES | 5 | 60 | 50 | 99 | 97 | 90 | 90 | 2 | 1
1.7 | 14 | 1.192 | 0.482 | INORGANIC_ACID | 2 | YES | 5 | 60 | 60 | 99 | 98 | 90 | 90 | 2 | 1
1.7 | 14 | 1.192 | 0.482 | INORGANIC_ACID | 2 | YES | 5 | 60 | 70 | 99 | 99 | 90 | 90 | 2 | 1
1.7 | 14 | 1.192 | 0.482 | INORGANIC_ACID | 2 | YES | 5 | 60 | 80 | 99 | 99 | 90 | 90 | 2 | 1
1.7 | 14 | 1.192 | 0.482 | INORGANIC_ACID | 2 | YES | 5 | 60 | 90 | 99 | 99 | 90 | 90 | 2 | 1
7.42 | 19.74 | 19.53 | 20.84 | INORGANIC_ACID | 0.5 | YES | 1 | 60 | 25 | 68 | 33 | 33 | 33 | 2 | 1
7.42 | 19.74 | 19.53 | 20.84 | INORGANIC_ACID | 1 | YES | 1 | 60 | 25 | 73 | 34 | 34 | 34 | 2 | 1
7.42 | 19.74 | 19.53 | 20.84 | INORGANIC_ACID | 1.5 | YES | 1 | 60 | 25 | 74 | 35 | 35 | 35 | 2 | 1
7.42 | 19.74 | 19.53 | 20.84 | INORGANIC_ACID | 2 | YES | 1 | 60 | 25 | 74 | 36 | 36 | 36 | 2 | 1
7.42 | 19.74 | 19.53 | 20.84 | INORGANIC_ACID | 2.5 | YES | 1 | 60 | 25 | 75 | 36 | 36 | 36 | 2 | 1
7.42 | 19.74 | 19.53 | 20.84 | INORGANIC_ACID | 1 | YES | 1 | 60 | 25 | 70 | 33 | 32 | 33 | 2 | 1
7.42 | 19.74 | 19.53 | 20.84 | INORGANIC_ACID | 1 | YES | 1 | 60 | 40 | 80 | 37 | 36 | 37 | 2 | 1
7.42 | 19.74 | 19.53 | 20.84 | INORGANIC_ACID | 1 | YES | 1 | 60 | 60 | 85 | 38 | 33 | 38 | 2 | 1
7.42 | 19.74 | 19.53 | 20.84 | INORGANIC_ACID | 1 | YES | 1 | 60 | 80 | 90 | 40 | 18 | 42 | 2 | 1
7.42 | 19.74 | 19.53 | 20.84 | INORGANIC_ACID | 1 | YES | 1 | 60 | 90 | 93 | 45 | 10 | 45 | 2 | 1
7.42 | 19.74 | 19.53 | 20.84 | INORGANIC_ACID | 1 | YES | 0 | 60 | 40 | 80 | 40 | 40 | 40 | 2 | 1
7.42 | 19.74 | 19.53 | 20.84 | INORGANIC_ACID | 1 | YES | 0.25 | 60 | 40 | 88 | 70 | 70 | 70 | 2 | 1
7.42 | 19.74 | 19.53 | 20.84 | INORGANIC_ACID | 1 | YES | 0.5 | 60 | 40 | 93 | 90 | 90 | 90 | 2 | 1
7.42 | 19.74 | 19.53 | 20.84 | INORGANIC_ACID | 1 | YES | 0.75 | 60 | 40 | 96 | 95 | 95 | 95 | 2 | 1
7.42 | 19.74 | 19.53 | 20.84 | INORGANIC_ACID | 1 | YES | 1 | 60 | 40 | 98 | 98 | 98 | 98 | 2 | 1
7.42 | 19.74 | 19.53 | 20.84 | INORGANIC_ACID | 1 | YES | 1 | 0 | 40 | 55 | 20 | 20 | 20 | 2 | 1
7.42 | 19.74 | 19.53 | 20.84 | INORGANIC_ACID | 1 | YES | 1 | 5 | 40 | 70 | 30 | 40 | 35 | 2 | 1
7.42 | 19.74 | 19.53 | 20.84 | INORGANIC_ACID | 1 | YES | 1 | 10 | 40 | 80 | 50 | 60 | 50 | 2 | 1
7.42 | 19.74 | 19.53 | 20.84 | INORGANIC_ACID | 1 | YES | 1 | 20 | 40 | 90 | 75 | 80 | 80 | 2 | 1
7.42 | 19.74 | 19.53 | 20.84 | INORGANIC_ACID | 1 | YES | 1 | 30 | 40 | 94 | 85 | 90 | 90 | 2 | 1
7.42 | 19.74 | 19.53 | 20.84 | INORGANIC_ACID | 1 | YES | 1 | 40 | 40 | 96 | 90 | 95 | 95 | 2 | 1
7.42 | 19.74 | 19.53 | 20.84 | INORGANIC_ACID | 1 | YES | 1 | 60 | 40 | 98 | 98 | 98 | 98 | 2 | 1
7.42 | 19.74 | 19.53 | 20.84 | INORGANIC_ACID | 1 | YES | 1 | 70 | 40 | 99 | 99 | 99 | 99 | 2 | 1
7.42 | 19.74 | 19.53 | 20.84 | INORGANIC_ACID | 1 | YES | 1 | 0 | 50 | 60 | 25 | 25 | 25 | 2 | 1
7.42 | 19.74 | 19.53 | 20.84 | INORGANIC_ACID | 1 | YES | 1 | 5 | 50 | 85 | 70 | 80 | 75 | 2 | 1
7.42 | 19.74 | 19.53 | 20.84 | INORGANIC_ACID | 1 | YES | 1 | 10 | 50 | 95 | 90 | 95 | 95 | 2 | 1
7.42 | 19.74 | 19.53 | 20.84 | INORGANIC_ACID | 1 | YES | 1 | 20 | 50 | 98 | 97 | 98 | 98 | 2 | 1
7.42 | 19.74 | 19.53 | 20.84 | INORGANIC_ACID | 1 | YES | 1 | 40 | 50 | 99 | 99 | 100 | 99 | 2 | 1
7.42 | 19.74 | 19.53 | 20.84 | INORGANIC_ACID | 1 | YES | 1 | 60 | 50 | 99 | 100 | 100 | 100 | 2 | 1
7.42 | 19.74 | 19.53 | 20.84 | INORGANIC_ACID | 1 | YES | 1 | 70 | 50 | 99 | 100 | 100 | 100 | 2 | 1
7.42 | 19.74 | 19.53 | 20.84 | INORGANIC_ACID | 1 | YES | 1 | 0 | 60 | 65 | 30 | 30 | 30 | 2 | 1
7.42 | 19.74 | 19.53 | 20.84 | INORGANIC_ACID | 1 | YES | 1 | 5 | 60 | 92 | 90 | 90 | 90 | 2 | 1
7.42 | 19.74 | 19.53 | 20.84 | INORGANIC_ACID | 1 | YES | 1 | 10 | 60 | 98 | 98 | 98 | 98 | 2 | 1
7.42 | 19.74 | 19.53 | 20.84 | INORGANIC_ACID | 1 | YES | 1 | 20 | 60 | 99 | 99 | 99 | 99 | 2 | 1
7.42 | 19.74 | 19.53 | 20.84 | INORGANIC_ACID | 1 | YES | 1 | 40 | 60 | 99 | 100 | 100 | 100 | 2 | 1
7.42 | 19.74 | 19.53 | 20.84 | INORGANIC_ACID | 1 | YES | 1 | 60 | 60 | 99 | 100 | 100 | 100 | 2 | 1
7.42 | 19.74 | 19.53 | 20.84 | INORGANIC_ACID | 1 | YES | 1 | 70 | 60 | 99 | 100 | 100 | 100 | 2 | 1
7.42 | 19.74 | 19.53 | 20.84 | INORGANIC_ACID | 1 | YES | 1 | 0 | 70 | 70 | 35 | 35 | 35 | 2 | 1
7.42 | 19.74 | 19.53 | 20.84 | INORGANIC_ACID | 1 | YES | 1 | 5 | 70 | 97 | 95 | 96 | 95 | 2 | 1
7.42 | 19.74 | 19.53 | 20.84 | INORGANIC_ACID | 1 | YES | 1 | 10 | 70 | 99 | 99 | 99 | 99 | 2 | 1
7.42 | 19.74 | 19.53 | 20.84 | INORGANIC_ACID | 1 | YES | 1 | 20 | 70 | 100 | 100 | 100 | 100 | 2 | 1
7.42 | 19.74 | 19.53 | 20.84 | INORGANIC_ACID | 1 | YES | 1 | 40 | 70 | 100 | 100 | 100 | 100 | 2 | 1
7.42 | 19.74 | 19.53 | 20.84 | INORGANIC_ACID | 1 | YES | 1 | 60 | 70 | 100 | 100 | 100 | 100 | 2 | 1
7.42 | 19.74 | 19.53 | 20.84 | INORGANIC_ACID | 1 | YES | 1 | 70 | 70 | 100 | 100 | 100 | 100 | 2 | 1
7.42 | 19.74 | 19.53 | 20.84 | INORGANIC_ACID | 1 | YES | 1 | 0 | 80 | 75 | 40 | 40 | 40 | 2 | 1
7.42 | 19.74 | 19.53 | 20.84 | INORGANIC_ACID | 1 | YES | 1 | 5 | 80 | 98 | 97 | 97 | 98 | 2 | 1
7.42 | 19.74 | 19.53 | 20.84 | INORGANIC_ACID | 1 | YES | 1 | 10 | 80 | 99 | 99 | 99 | 99 | 2 | 1
7.42 | 19.74 | 19.53 | 20.84 | INORGANIC_ACID | 1 | YES | 1 | 20 | 80 | 100 | 100 | 100 | 100 | 2 | 1
7.42 | 19.74 | 19.53 | 20.84 | INORGANIC_ACID | 1 | YES | 1 | 40 | 80 | 100 | 100 | 100 | 100 | 2 | 1
7.42 | 19.74 | 19.53 | 20.84 | INORGANIC_ACID | 1 | YES | 1 | 60 | 80 | 100 | 100 | 100 | 100 | 2 | 1
7.42 | 19.74 | 19.53 | 20.84 | INORGANIC_ACID | 1 | YES | 1 | 70 | 80 | 100 | 100 | 100 | 100 | 2 | 1
5.15 | 30.5 | 4.04 | 31.3 | INORGANIC_ACID | 1 | NO | 1 | 120 | 40 | 92 | 28 | 90 | 50 | 2 | 0
5.15 | 30.5 | 4.04 | 31.3 | INORGANIC_ACID | 1 | NO | 1 | 120 | 40 | 92 | 25 | 90 | 49 | 2 | 0
5.15 | 30.5 | 4.04 | 31.3 | INORGANIC_ACID | 1 | NO | 1 | 120 | 40 | 92 | 50 | 90 | 75 | 2 | 0
5.15 | 30.5 | 4.04 | 31.3 | INORGANIC_ACID | 1 | NO | 1 | 120 | 80 | 92 | 38 | 90 | 72 | 2 | 0
5.15 | 30.5 | 4.04 | 31.3 | INORGANIC_ACID | 1 | NO | 1 | 120 | 80 | 92 | 35 | 90 | 73 | 2 | 0
5.15 | 30.5 | 4.04 | 31.3 | INORGANIC_ACID | 1 | NO | 1 | 120 | 80 | 92 | 64 | 90 | 88 | 2 | 0
5.15 | 30.5 | 4.04 | 31.3 | INORGANIC_ACID | 5 | NO | 1 | 120 | 40 | 92 | 43 | 90 | 77 | 2 | 0
5.15 | 30.5 | 4.04 | 31.3 | INORGANIC_ACID | 5 | NO | 1 | 120 | 40 | 92 | 33 | 90 | 76 | 2 | 0
5.15 | 30.5 | 4.04 | 31.3 | INORGANIC_ACID | 5 | NO | 1 | 120 | 40 | 92 | 70 | 90 | 90 | 2 | 0
5.15 | 30.5 | 4.04 | 31.3 | INORGANIC_ACID | 5 | NO | 1 | 120 | 80 | 92 | 58 | 90 | 95 | 2 | 0
5.15 | 30.5 | 4.04 | 31.3 | INORGANIC_ACID | 5 | NO | 1 | 120 | 80 | 92 | 55 | 90 | 93 | 2 | 0
5.15 | 30.5 | 4.04 | 31.3 | INORGANIC_ACID | 5 | NO | 1 | 120 | 80 | 92 | 95 | 90 | 100 | 2 | 0
5.15 | 30.5 | 4.04 | 31.3 | INORGANIC_ACID | 1 | NO | 1 | 120 | 40 | 92 | 20 | 90 | 40 | 2 | 0
5.15 | 30.5 | 4.04 | 31.3 | INORGANIC_ACID | 1 | NO | 1 | 120 | 40 | 92 | 18 | 90 | 43 | 2 | 0
5.15 | 30.5 | 4.04 | 31.3 | INORGANIC_ACID | 1 | NO | 1 | 120 | 40 | 92 | 47 | 90 | 62 | 2 | 0
5.15 | 30.5 | 4.04 | 31.3 | INORGANIC_ACID | 1 | NO | 1 | 120 | 80 | 92 | 29 | 90 | 53 | 2 | 0
5.15 | 30.5 | 4.04 | 31.3 | INORGANIC_ACID | 1 | NO | 1 | 120 | 80 | 92 | 27 | 90 | 55 | 2 | 0
5.15 | 30.5 | 4.04 | 31.3 | INORGANIC_ACID | 1 | NO | 1 | 120 | 80 | 92 | 72 | 90 | 72 | 2 | 0
5.15 | 30.5 | 4.04 | 31.3 | INORGANIC_ACID | 5 | NO | 1 | 120 | 40 | 92 | 31 | 90 | 55 | 2 | 0
5.15 | 30.5 | 4.04 | 31.3 | INORGANIC_ACID | 5 | NO | 1 | 120 | 40 | 92 | 30 | 90 | 56 | 2 | 0
5.15 | 30.5 | 4.04 | 31.3 | INORGANIC_ACID | 5 | NO | 1 | 120 | 40 | 92 | 58 | 90 | 75 | 2 | 0
5.15 | 30.5 | 4.04 | 31.3 | INORGANIC_ACID | 5 | NO | 1 | 120 | 80 | 92 | 42 | 90 | 75 | 2 | 0
5.15 | 30.5 | 4.04 | 31.3 | INORGANIC_ACID | 5 | NO | 1 | 120 | 80 | 92 | 41 | 90 | 76 | 2 | 0
5.15 | 30.5 | 4.04 | 31.3 | INORGANIC_ACID | 5 | NO | 1 | 120 | 80 | 92 | 78 | 90 | 85 | 2 | 0
5.15 | 30.5 | 4.04 | 31.3 | INORGANIC_ACID | 1 | NO | 1 | 120 | 80 | 92 | 63.4 | 90 | 86.7 | 2 | 0
5.15 | 30.5 | 4.04 | 31.3 | INORGANIC_ACID | 2 | NO | 1 | 120 | 80 | 92 | 77 | 90 | 92 | 2 | 0
5.15 | 30.5 | 4.04 | 31.3 | INORGANIC_ACID | 3 | NO | 1 | 120 | 80 | 92 | 86 | 90 | 98 | 2 | 0
5.15 | 30.5 | 4.04 | 31.3 | INORGANIC_ACID | 4 | NO | 1 | 120 | 80 | 92 | 92 | 90 | 100 | 2 | 0
5.15 | 30.5 | 4.04 | 31.3 | INORGANIC_ACID | 5 | NO | 1 | 120 | 80 | 92 | 95 | 90 | 100 | 2 | 0
5.15 | 30.5 | 4.04 | 31.3 | INORGANIC_ACID | 6 | NO | 1 | 120 | 80 | 92 | 97 | 90 | 100 | 2 | 0
5.15 | 30.5 | 4.04 | 31.3 | INORGANIC_ACID | 5 | NO | 1 | 120 | 30 | 92 | 62 | 90 | 87 | 2 | 0
5.15 | 30.5 | 4.04 | 31.3 | INORGANIC_ACID | 5 | NO | 1 | 120 | 40 | 92 | 70 | 90 | 90 | 2 | 0
5.15 | 30.5 | 4.04 | 31.3 | INORGANIC_ACID | 5 | NO | 1 | 120 | 50 | 92 | 78 | 90 | 93 | 2 | 0
5.15 | 30.5 | 4.04 | 31.3 | INORGANIC_ACID | 5 | NO | 1 | 120 | 60 | 92 | 87 | 90 | 98 | 2 | 0
5.15 | 30.5 | 4.04 | 31.3 | INORGANIC_ACID | 5 | NO | 1 | 120 | 70 | 92 | 92 | 90 | 100 | 2 | 0
5.15 | 30.5 | 4.04 | 31.3 | INORGANIC_ACID | 5 | NO | 1 | 120 | 80 | 92 | 95 | 90 | 100 | 2 | 0
5.15 | 30.5 | 4.04 | 31.3 | INORGANIC_ACID | 5 | NO | 1 | 120 | 90 | 92 | 97 | 90 | 100 | 2 | 0
5.15 | 30.5 | 4.04 | 31.3 | INORGANIC_ACID | 5 | NO | 1 | 5 | 30 | 92 | 35 | 90 | 65 | 2 | 0
5.15 | 30.5 | 4.04 | 31.3 | INORGANIC_ACID | 5 | NO | 1 | 5 | 40 | 92 | 45 | 90 | 72 | 2 | 0
5.15 | 30.5 | 4.04 | 31.3 | INORGANIC_ACID | 5 | NO | 1 | 5 | 50 | 92 | 55 | 90 | 78 | 2 | 0
5.15 | 30.5 | 4.04 | 31.3 | INORGANIC_ACID | 5 | NO | 1 | 5 | 60 | 92 | 62 | 90 | 82 | 2 | 0
5.15 | 30.5 | 4.04 | 31.3 | INORGANIC_ACID | 5 | NO | 1 | 5 | 70 | 92 | 70 | 90 | 86 | 2 | 0
5.15 | 30.5 | 4.04 | 31.3 | INORGANIC_ACID | 5 | NO | 1 | 5 | 80 | 92 | 75 | 90 | 90 | 2 | 0
5.15 | 30.5 | 4.04 | 31.3 | INORGANIC_ACID | 5 | NO | 1 | 10 | 30 | 92 | 48 | 90 | 75 | 2 | 0
5.15 | 30.5 | 4.04 | 31.3 | INORGANIC_ACID | 5 | NO | 1 | 10 | 40 | 92 | 57 | 90 | 82 | 2 | 0
5.15 | 30.5 | 4.04 | 31.3 | INORGANIC_ACID | 5 | NO | 1 | 10 | 50 | 92 | 65 | 90 | 87 | 2 | 0
5.15 | 30.5 | 4.04 | 31.3 | INORGANIC_ACID | 5 | NO | 1 | 10 | 60 | 92 | 72 | 90 | 90 | 2 | 0
5.15 | 30.5 | 4.04 | 31.3 | INORGANIC_ACID | 5 | NO | 1 | 10 | 70 | 92 | 78 | 90 | 92 | 2 | 0
5.15 | 30.5 | 4.04 | 31.3 | INORGANIC_ACID | 5 | NO | 1 | 10 | 80 | 92 | 83 | 90 | 95 | 2 | 0
5.15 | 30.5 | 4.04 | 31.3 | INORGANIC_ACID | 5 | NO | 1 | 30 | 30 | 92 | 55 | 90 | 80 | 2 | 0
5.15 | 30.5 | 4.04 | 31.3 | INORGANIC_ACID | 5 | NO | 1 | 30 | 40 | 92 | 62 | 90 | 88 | 2 | 0
5.15 | 30.5 | 4.04 | 31.3 | INORGANIC_ACID | 5 | NO | 1 | 30 | 50 | 92 | 70 | 90 | 92 | 2 | 0
5.15 | 30.5 | 4.04 | 31.3 | INORGANIC_ACID | 5 | NO | 1 | 30 | 60 | 92 | 75 | 90 | 95 | 2 | 0
5.15 | 30.5 | 4.04 | 31.3 | INORGANIC_ACID | 5 | NO | 1 | 30 | 70 | 92 | 82 | 90 | 97 | 2 | 0
5.15 | 30.5 | 4.04 | 31.3 | INORGANIC_ACID | 5 | NO | 1 | 30 | 80 | 92 | 87 | 90 | 98 | 2 | 0
5.15 | 30.5 | 4.04 | 31.3 | INORGANIC_ACID | 5 | NO | 1 | 60 | 30 | 92 | 59 | 90 | 83 | 2 | 0
5.15 | 30.5 | 4.04 | 31.3 | INORGANIC_ACID | 5 | NO | 1 | 60 | 40 | 92 | 67 | 90 | 86 | 2 | 0
5.15 | 30.5 | 4.04 | 31.3 | INORGANIC_ACID | 5 | NO | 1 | 60 | 50 | 92 | 70 | 90 | 90 | 2 | 0
5.15 | 30.5 | 4.04 | 31.3 | INORGANIC_ACID | 5 | NO | 1 | 60 | 60 | 92 | 84 | 90 | 93 | 2 | 0
5.15 | 30.5 | 4.04 | 31.3 | INORGANIC_ACID | 5 | NO | 1 | 60 | 70 | 92 | 87 | 90 | 96 | 2 | 0
5.15 | 30.5 | 4.04 | 31.3 | INORGANIC_ACID | 5 | NO | 1 | 60 | 80 | 92 | 89 | 90 | 98 | 2 | 0
5.15 | 30.5 | 4.04 | 31.3 | INORGANIC_ACID | 5 | NO | 1 | 90 | 30 | 92 | 60 | 90 | 84 | 2 | 0
5.15 | 30.5 | 4.04 | 31.3 | INORGANIC_ACID | 5 | NO | 1 | 90 | 40 | 92 | 69 | 90 | 87 | 2 | 0
5.15 | 30.5 | 4.04 | 31.3 | INORGANIC_ACID | 5 | NO | 1 | 90 | 50 | 92 | 76 | 90 | 93 | 2 | 0
5.15 | 30.5 | 4.04 | 31.3 | INORGANIC_ACID | 5 | NO | 1 | 90 | 60 | 92 | 82 | 90 | 96 | 2 | 0
5.15 | 30.5 | 4.04 | 31.3 | INORGANIC_ACID | 5 | NO | 1 | 90 | 70 | 92 | 88 | 90 | 98 | 2 | 0
5.15 | 30.5 | 4.04 | 31.3 | INORGANIC_ACID | 5 | NO | 1 | 90 | 80 | 92 | 90 | 90 | 99 | 2 | 0
5.15 | 30.5 | 4.04 | 31.3 | INORGANIC_ACID | 5 | NO | 1 | 120 | 30 | 92 | 61 | 90 | 85 | 2 | 0
5.15 | 30.5 | 4.04 | 31.3 | INORGANIC_ACID | 5 | NO | 1 | 120 | 40 | 92 | 69 | 90 | 88 | 2 | 0
5.15 | 30.5 | 4.04 | 31.3 | INORGANIC_ACID | 5 | NO | 1 | 120 | 50 | 92 | 76 | 90 | 94 | 2 | 0
5.15 | 30.5 | 4.04 | 31.3 | INORGANIC_ACID | 5 | NO | 1 | 120 | 60 | 92 | 82 | 90 | 97 | 2 | 0
5.15 | 30.5 | 4.04 | 31.3 | INORGANIC_ACID | 5 | NO | 1 | 120 | 70 | 92 | 88 | 90 | 99 | 2 | 0
5.15 | 30.5 | 4.04 | 31.3 | INORGANIC_ACID | 5 | NO | 1 | 120 | 80 | 92 | 90 | 90 | 99 | 2 | 0
2.87 | 23.67 | 4.04 | 0.26 | INORGANIC_ACID | 2 | NO | 1 | 10 | 75 | 35 | 22 | 90 | 90 | 2 | 0
2.87 | 23.67 | 4.04 | 0.26 | INORGANIC_ACID | 2 | NO | 1 | 20 | 75 | 50 | 25 | 90 | 90 | 2 | 0
2.87 | 23.67 | 4.04 | 0.26 | INORGANIC_ACID | 2 | NO | 1 | 30 | 75 | 60 | 27 | 90 | 90 | 2 | 0
2.87 | 23.67 | 4.04 | 0.26 | INORGANIC_ACID | 2 | NO | 1 | 60 | 75 | 73 | 31 | 90 | 90 | 2 | 0
2.87 | 23.67 | 4.04 | 0.26 | INORGANIC_ACID | 2 | NO | 1 | 75 | 75 | 72 | 30.8 | 90 | 90 | 2 | 0
2.87 | 23.67 | 4.04 | 0.26 | INORGANIC_ACID | 2 | YES | 5 | 10 | 75 | 75 | 52 | 90 | 90 | 2 | 1
2.87 | 23.67 | 4.04 | 0.26 | INORGANIC_ACID | 2 | YES | 5 | 20 | 75 | 90 | 66 | 90 | 90 | 2 | 1
2.87 | 23.67 | 4.04 | 0.26 | INORGANIC_ACID | 2 | YES | 5 | 30 | 75 | 98 | 69 | 90 | 90 | 2 | 1
2.87 | 23.67 | 4.04 | 0.26 | INORGANIC_ACID | 2 | YES | 5 | 60 | 75 | 99 | 70 | 90 | 90 | 2 | 1
2.87 | 23.67 | 4.04 | 0.26 | INORGANIC_ACID | 2 | YES | 5 | 75 | 75 | 99.1 | 70 | 90 | 90 | 2 | 1
2.87 | 23.67 | 4.04 | 0.26 | INORGANIC_ACID | 2 | YES | 10 | 10 | 75 | 88 | 58 | 90 | 90 | 2 | 1
2.87 | 23.67 | 4.04 | 0.26 | INORGANIC_ACID | 2 | YES | 10 | 20 | 75 | 95 | 66 | 90 | 90 | 2 | 1
2.87 | 23.67 | 4.04 | 0.26 | INORGANIC_ACID | 2 | YES | 10 | 30 | 75 | 97 | 70 | 90 | 90 | 2 | 1
2.87 | 23.67 | 4.04 | 0.26 | INORGANIC_ACID | 2 | YES | 10 | 60 | 75 | 99.5 | 70 | 90 | 90 | 2 | 1
2.87 | 23.67 | 4.04 | 0.26 | INORGANIC_ACID | 2 | YES | 10 | 75 | 75 | 99.6 | 70.2 | 90 | 90 | 2 | 1
2.87 | 23.67 | 4.04 | 0.26 | INORGANIC_ACID | 1 | YES | 5 | 5 | 75 | 25 | 22 | 90 | 90 | 2 | 1
2.87 | 23.67 | 4.04 | 0.26 | INORGANIC_ACID | 1 | YES | 5 | 10 | 75 | 32 | 24 | 90 | 90 | 2 | 1
2.87 | 23.67 | 4.04 | 0.26 | INORGANIC_ACID | 1 | YES | 5 | 15 | 75 | 45 | 28 | 90 | 90 | 2 | 1
2.87 | 23.67 | 4.04 | 0.26 | INORGANIC_ACID | 1 | YES | 5 | 20 | 75 | 60 | 30 | 90 | 90 | 2 | 1
2.87 | 23.67 | 4.04 | 0.26 | INORGANIC_ACID | 1 | YES | 5 | 30 | 75 | 80 | 31 | 90 | 90 | 2 | 1
2.87 | 23.67 | 4.04 | 0.26 | INORGANIC_ACID | 1 | YES | 5 | 60 | 75 | 81 | 32 | 90 | 90 | 2 | 1
2.87 | 23.67 | 4.04 | 0.26 | INORGANIC_ACID | 1 | YES | 5 | 75 | 75 | 81 | 32 | 90 | 90 | 2 | 1
2.87 | 23.67 | 4.04 | 0.26 | INORGANIC_ACID | 2 | YES | 5 | 5 | 75 | 52 | 35 | 90 | 90 | 2 | 1
2.87 | 23.67 | 4.04 | 0.26 | INORGANIC_ACID | 2 | YES | 5 | 10 | 75 | 75 | 52 | 90 | 90 | 2 | 1
2.87 | 23.67 | 4.04 | 0.26 | INORGANIC_ACID | 2 | YES | 5 | 15 | 75 | 90 | 65 | 90 | 90 | 2 | 1
2.87 | 23.67 | 4.04 | 0.26 | INORGANIC_ACID | 2 | YES | 5 | 20 | 75 | 93 | 66 | 90 | 90 | 2 | 1
2.87 | 23.67 | 4.04 | 0.26 | INORGANIC_ACID | 2 | YES | 5 | 30 | 75 | 96 | 68 | 90 | 90 | 2 | 1
2.87 | 23.67 | 4.04 | 0.26 | INORGANIC_ACID | 2 | YES | 5 | 60 | 75 | 99 | 70 | 90 | 90 | 2 | 1
2.87 | 23.67 | 4.04 | 0.26 | INORGANIC_ACID | 2 | YES | 5 | 75 | 75 | 99 | 70 | 90 | 90 | 2 | 1
2.87 | 23.67 | 4.04 | 0.26 | INORGANIC_ACID | 3 | YES | 5 | 5 | 75 | 85 | 58 | 90 | 90 | 2 | 1
2.87 | 23.67 | 4.04 | 0.26 | INORGANIC_ACID | 3 | YES | 5 | 10 | 75 | 90 | 66 | 90 | 90 | 2 | 1
2.87 | 23.67 | 4.04 | 0.26 | INORGANIC_ACID | 3 | YES | 5 | 15 | 75 | 95 | 68 | 90 | 90 | 2 | 1
2.87 | 23.67 | 4.04 | 0.26 | INORGANIC_ACID | 3 | YES | 5 | 20 | 75 | 97 | 69 | 90 | 90 | 2 | 1
2.87 | 23.67 | 4.04 | 0.26 | INORGANIC_ACID | 3 | YES | 5 | 30 | 75 | 99 | 70 | 90 | 90 | 2 | 1
2.87 | 23.67 | 4.04 | 0.26 | INORGANIC_ACID | 3 | YES | 5 | 60 | 75 | 100 | 71 | 90 | 90 | 2 | 1
2.87 | 23.67 | 4.04 | 0.26 | INORGANIC_ACID | 3 | YES | 5 | 75 | 75 | 100 | 71 | 90 | 90 | 2 | 1
2.87 | 23.67 | 4.04 | 0.26 | INORGANIC_ACID | 2 | YES | 5 | 5 | 50 | 23 | 20 | 90 | 90 | 2 | 1
2.87 | 23.67 | 4.04 | 0.26 | INORGANIC_ACID | 2 | YES | 5 | 10 | 50 | 38 | 28 | 90 | 90 | 2 | 1
2.87 | 23.67 | 4.04 | 0.26 | INORGANIC_ACID | 2 | YES | 5 | 15 | 50 | 45 | 30 | 90 | 90 | 2 | 1
2.87 | 23.67 | 4.04 | 0.26 | INORGANIC_ACID | 2 | YES | 5 | 20 | 50 | 46 | 31 | 90 | 90 | 2 | 1
2.87 | 23.67 | 4.04 | 0.26 | INORGANIC_ACID | 2 | YES | 5 | 30 | 50 | 46 | 31 | 90 | 90 | 2 | 1
2.87 | 23.67 | 4.04 | 0.26 | INORGANIC_ACID | 2 | YES | 5 | 60 | 50 | 48 | 31 | 90 | 90 | 2 | 1
2.87 | 23.67 | 4.04 | 0.26 | INORGANIC_ACID | 2 | YES | 5 | 75 | 50 | 48 | 31 | 90 | 90 | 2 | 1
2.87 | 23.67 | 4.04 | 0.26 | INORGANIC_ACID | 2 | YES | 5 | 5 | 55 | 33 | 25 | 90 | 90 | 2 | 1
2.87 | 23.67 | 4.04 | 0.26 | INORGANIC_ACID | 2 | YES | 5 | 10 | 55 | 50 | 33 | 90 | 90 | 2 | 1
2.87 | 23.67 | 4.04 | 0.26 | INORGANIC_ACID | 2 | YES | 5 | 15 | 55 | 60 | 35 | 90 | 90 | 2 | 1
2.87 | 23.67 | 4.04 | 0.26 | INORGANIC_ACID | 2 | YES | 5 | 20 | 55 | 60 | 36 | 90 | 90 | 2 | 1
2.87 | 23.67 | 4.04 | 0.26 | INORGANIC_ACID | 2 | YES | 5 | 30 | 55 | 61 | 36.5 | 90 | 90 | 2 | 1
2.87 | 23.67 | 4.04 | 0.26 | INORGANIC_ACID | 2 | YES | 5 | 60 | 55 | 62 | 37 | 90 | 90 | 2 | 1
2.87 | 23.67 | 4.04 | 0.26 | INORGANIC_ACID | 2 | YES | 5 | 75 | 55 | 62 | 37 | 90 | 90 | 2 | 1
2.87 | 23.67 | 4.04 | 0.26 | INORGANIC_ACID | 2 | YES | 5 | 5 | 65 | 44 | 33 | 90 | 90 | 2 | 1
2.87 | 23.67 | 4.04 | 0.26 | INORGANIC_ACID | 2 | YES | 5 | 10 | 65 | 74 | 60 | 90 | 90 | 2 | 1
2.87 | 23.67 | 4.04 | 0.26 | INORGANIC_ACID | 2 | YES | 5 | 15 | 65 | 76 | 66 | 90 | 90 | 2 | 1
2.87 | 23.67 | 4.04 | 0.26 | INORGANIC_ACID | 2 | YES | 5 | 20 | 65 | 77 | 68 | 90 | 90 | 2 | 1
2.87 | 23.67 | 4.04 | 0.26 | INORGANIC_ACID | 2 | YES | 5 | 30 | 65 | 78 | 69 | 90 | 90 | 2 | 1
2.87 | 23.67 | 4.04 | 0.26 | INORGANIC_ACID | 2 | YES | 5 | 60 | 65 | 82 | 70 | 90 | 90 | 2 | 1
2.87 | 23.67 | 4.04 | 0.26 | INORGANIC_ACID | 2 | YES | 5 | 75 | 65 | 82 | 70 | 90 | 90 | 2 | 1
2.87 | 23.67 | 4.04 | 0.26 | INORGANIC_ACID | 2 | YES | 5 | 5 | 75 | 52 | 50 | 90 | 90 | 2 | 1
2.87 | 23.67 | 4.04 | 0.26 | INORGANIC_ACID | 2 | YES | 5 | 10 | 75 | 74 | 65 | 90 | 90 | 2 | 1
2.87 | 23.67 | 4.04 | 0.26 | INORGANIC_ACID | 2 | YES | 5 | 15 | 75 | 90 | 68 | 90 | 90 | 2 | 1
2.87 | 23.67 | 4.04 | 0.26 | INORGANIC_ACID | 2 | YES | 5 | 20 | 75 | 92 | 69 | 90 | 90 | 2 | 1
2.87 | 23.67 | 4.04 | 0.26 | INORGANIC_ACID | 2 | YES | 5 | 30 | 75 | 96 | 70 | 90 | 90 | 2 | 1
2.87 | 23.67 | 4.04 | 0.26 | INORGANIC_ACID | 2 | YES | 5 | 60 | 75 | 100 | 71 | 90 | 90 | 2 | 1
2.87 | 23.67 | 4.04 | 0.26 | INORGANIC_ACID | 2 | YES | 5 | 75 | 75 | 100 | 71 | 90 | 90 | 2 | 1
2.87 | 23.67 | 4.04 | 0.26 | INORGANIC_ACID | 2 | YES | 5 | 5 | 80 | 86 | 60 | 90 | 90 | 2 | 1
2.87 | 23.67 | 4.04 | 0.26 | INORGANIC_ACID | 2 | YES | 5 | 10 | 80 | 90 | 66 | 90 | 90 | 2 | 1
2.87 | 23.67 | 4.04 | 0.26 | INORGANIC_ACID | 2 | YES | 5 | 15 | 80 | 94 | 69 | 90 | 90 | 2 | 1
2.87 | 23.67 | 4.04 | 0.26 | INORGANIC_ACID | 2 | YES | 5 | 20 | 80 | 96 | 70 | 90 | 90 | 2 | 1
2.87 | 23.67 | 4.04 | 0.26 | INORGANIC_ACID | 2 | YES | 5 | 30 | 80 | 98 | 70 | 90 | 90 | 2 | 1
2.87 | 23.67 | 4.04 | 0.26 | INORGANIC_ACID | 2 | YES | 5 | 60 | 80 | 100 | 70 | 90 | 90 | 2 | 1
2.87 | 23.67 | 4.04 | 0.26 | INORGANIC_ACID | 2 | YES | 5 | 75 | 80 | 100 | 70 | 90 | 90 | 2 | 1
7.2 | 11.9 | 11.3 | 36 | INORGANIC_ACID | 0.29 | NO | 0 | 120 | 80 | 65 | 28 | 28 | 27 | 2 | 0
7.2 | 11.9 | 11.3 | 36 | INORGANIC_ACID | 0.44 | NO | 0 | 120 | 80 | 88 | 52 | 50 | 48 | 2 | 0
7.2 | 11.9 | 11.3 | 36 | INORGANIC_ACID | 0.88 | NO | 0 | 120 | 80 | 99 | 97 | 96 | 96 | 2 | 0
7.2 | 11.9 | 11.3 | 36 | INORGANIC_ACID | 1.5 | NO | 0 | 120 | 80 | 99 | 95 | 88 | 89 | 2 | 0
7.2 | 11.9 | 11.3 | 36 | INORGANIC_ACID | 2.35 | NO | 0 | 120 | 80 | 92 | 86 | 62 | 70 | 2 | 0
7.2 | 11.9 | 11.3 | 36 | INORGANIC_ACID | 2.94 | NO | 0 | 120 | 80 | 98 | 97 | 97 | 97 | 2 | 0
7.2 | 11.9 | 11.3 | 36 | INORGANIC_ACID | 3.53 | NO | 0 | 120 | 80 | 99 | 98 | 98 | 99 | 2 | 0
7.2 | 11.9 | 11.3 | 36 | INORGANIC_ACID | 0.88 | NO | 0 | 120 | 30 | 90 | 80 | 78 | 79 | 2 | 0
7.2 | 11.9 | 11.3 | 36 | INORGANIC_ACID | 0.88 | NO | 0 | 120 | 60 | 96 | 92 | 90 | 90 | 2 | 0
7.2 | 11.9 | 11.3 | 36 | INORGANIC_ACID | 0.88 | NO | 0 | 120 | 80 | 99 | 98 | 98 | 98 | 2 | 0
7.2 | 11.9 | 11.3 | 36 | INORGANIC_ACID | 0.88 | NO | 0 | 120 | 90 | 100 | 99 | 99 | 99 | 2 | 0
7.2 | 11.9 | 11.3 | 36 | INORGANIC_ACID | 0.88 | NO | 0 | 30 | 80 | 92 | 80 | 79 | 79 | 2 | 0
7.2 | 11.9 | 11.3 | 36 | INORGANIC_ACID | 0.88 | NO | 0 | 60 | 80 | 96 | 85 | 88 | 88 | 2 | 0
7.2 | 11.9 | 11.3 | 36 | INORGANIC_ACID | 0.88 | NO | 0 | 90 | 80 | 98 | 90 | 92 | 92 | 2 | 0
7.2 | 11.9 | 11.3 | 36 | INORGANIC_ACID | 0.88 | NO | 0 | 120 | 80 | 99 | 98 | 98 | 98 | 2 | 0
7.2 | 11.9 | 11.3 | 36 | INORGANIC_ACID | 0.88 | NO | 0 | 150 | 80 | 99 | 99 | 99 | 99 | 2 | 0
3.47 | 10.16 | 4.04 | 11.82 | INORGANIC_ACID | 1 | NO | 0 | 10 | 30 | 90 | 5 | 68 | 10 | 2 | 0
3.47 | 10.16 | 4.04 | 11.82 | INORGANIC_ACID | 1 | NO | 0 | 20 | 30 | 93 | 8 | 70 | 15 | 2 | 0
3.47 | 10.16 | 4.04 | 11.82 | INORGANIC_ACID | 1 | NO | 0 | 40 | 30 | 95 | 12 | 71 | 20 | 2 | 0
3.47 | 10.16 | 4.04 | 11.82 | INORGANIC_ACID | 1 | NO | 0 | 60 | 30 | 96 | 14 | 72 | 23 | 2 | 0
3.47 | 10.16 | 4.04 | 11.82 | INORGANIC_ACID | 1 | NO | 0 | 80 | 30 | 96 | 16 | 72 | 26 | 2 | 0
3.47 | 10.16 | 4.04 | 11.82 | INORGANIC_ACID | 1 | NO | 0 | 100 | 30 | 96 | 18 | 72 | 28 | 2 | 0
3.47 | 10.16 | 4.04 | 11.82 | INORGANIC_ACID | 1 | NO | 0 | 120 | 30 | 96 | 20 | 72 | 30 | 2 | 0
3.47 | 10.16 | 4.04 | 11.82 | INORGANIC_ACID | 1 | NO | 0 | 10 | 40 | 96 | 10 | 75 | 20 | 2 | 0
3.47 | 10.16 | 4.04 | 11.82 | INORGANIC_ACID | 1 | NO | 0 | 20 | 40 | 97 | 14 | 77 | 25 | 2 | 0
3.47 | 10.16 | 4.04 | 11.82 | INORGANIC_ACID | 1 | NO | 0 | 40 | 40 | 98 | 20 | 79 | 30 | 2 | 0
3.47 | 10.16 | 4.04 | 11.82 | INORGANIC_ACID | 1 | NO | 0 | 60 | 40 | 98 | 24 | 81 | 34 | 2 | 0
3.47 | 10.16 | 4.04 | 11.82 | INORGANIC_ACID | 1 | NO | 0 | 80 | 40 | 98 | 27 | 83 | 37 | 2 | 0
3.47 | 10.16 | 4.04 | 11.82 | INORGANIC_ACID | 1 | NO | 0 | 100 | 40 | 98 | 29 | 84 | 39 | 2 | 0
3.47 | 10.16 | 4.04 | 11.82 | INORGANIC_ACID | 1 | NO | 0 | 120 | 40 | 99 | 30 | 86 | 40 | 2 | 0
3.47 | 10.16 | 4.04 | 11.82 | INORGANIC_ACID | 1 | NO | 0 | 10 | 50 | 98 | 20 | 80 | 35 | 2 | 0
3.47 | 10.16 | 4.04 | 11.82 | INORGANIC_ACID | 1 | NO | 0 | 20 | 50 | 99 | 28 | 82 | 40 | 2 | 0
3.47 | 10.16 | 4.04 | 11.82 | INORGANIC_ACID | 1 | NO | 0 | 40 | 50 | 99 | 34 | 85 | 45 | 2 | 0
3.47 | 10.16 | 4.04 | 11.82 | INORGANIC_ACID | 1 | NO | 0 | 60 | 50 | 99 | 38 | 87 | 50 | 2 | 0
3.47 | 10.16 | 4.04 | 11.82 | INORGANIC_ACID | 1 | NO | 0 | 80 | 50 | 99 | 40 | 88 | 53 | 2 | 0
3.47 | 10.16 | 4.04 | 11.82 | INORGANIC_ACID | 1 | NO | 0 | 100 | 50 | 99 | 41 | 89 | 55 | 2 | 0
3.47 | 10.16 | 4.04 | 11.82 | INORGANIC_ACID | 1 | NO | 0 | 120 | 50 | 99 | 42 | 90 | 56 | 2 | 0
3.47 | 10.16 | 4.04 | 11.82 | INORGANIC_ACID | 1 | NO | 0 | 10 | 60 | 99 | 30 | 86 | 50 | 2 | 0
3.47 | 10.16 | 4.04 | 11.82 | INORGANIC_ACID | 1 | NO | 0 | 20 | 60 | 99 | 38 | 88 | 55 | 2 | 0
3.47 | 10.16 | 4.04 | 11.82 | INORGANIC_ACID | 1 | NO | 0 | 40 | 60 | 99 | 45 | 90 | 58 | 2 | 0
3.47 | 10.16 | 4.04 | 11.82 | INORGANIC_ACID | 1 | NO | 0 | 60 | 60 | 99 | 49 | 91 | 61 | 2 | 0
3.47 | 10.16 | 4.04 | 11.82 | INORGANIC_ACID | 1 | NO | 0 | 80 | 60 | 99 | 50 | 92 | 63 | 2 | 0
3.47 | 10.16 | 4.04 | 11.82 | INORGANIC_ACID | 1 | NO | 0 | 100 | 60 | 99 | 51 | 92 | 64 | 2 | 0
3.47 | 10.16 | 4.04 | 11.82 | INORGANIC_ACID | 1 | NO | 0 | 120 | 60 | 99 | 52 | 92 | 65 | 2 | 0
3.47 | 10.16 | 4.04 | 11.82 | INORGANIC_ACID | 1 | NO | 0 | 10 | 70 | 99 | 45 | 95 | 70 | 2 | 0
3.47 | 10.16 | 4.04 | 11.82 | INORGANIC_ACID | 1 | NO | 0 | 20 | 70 | 99 | 52 | 96 | 75 | 2 | 0
3.47 | 10.16 | 4.04 | 11.82 | INORGANIC_ACID | 1 | NO | 0 | 40 | 70 | 100 | 58 | 97 | 80 | 2 | 0
3.47 | 10.16 | 4.04 | 11.82 | INORGANIC_ACID | 1 | NO | 0 | 60 | 70 | 100 | 62 | 98 | 84 | 2 | 0
3.47 | 10.16 | 4.04 | 11.82 | INORGANIC_ACID | 1 | NO | 0 | 80 | 70 | 100 | 65 | 99 | 86 | 2 | 0
3.47 | 10.16 | 4.04 | 11.82 | INORGANIC_ACID | 1 | NO | 0 | 100 | 70 | 100 | 67 | 99 | 88 | 2 | 0
3.47 | 10.16 | 4.04 | 11.82 | INORGANIC_ACID | 1 | NO | 0 | 120 | 70 | 100 | 70 | 99 | 90 | 2 | 0
3.47 | 10.16 | 4.04 | 11.82 | INORGANIC_ACID | 1 | YES | 0 | 10 | 30 | 88 | 10 | 85 | 10 | 2 | 1
3.47 | 10.16 | 4.04 | 11.82 | INORGANIC_ACID | 1 | YES | 0 | 20 | 30 | 92 | 12 | 86 | 12 | 2 | 1
3.47 | 10.16 | 4.04 | 11.82 | INORGANIC_ACID | 1 | YES | 0 | 40 | 30 | 95 | 15 | 88 | 15 | 2 | 1
3.47 | 10.16 | 4.04 | 11.82 | INORGANIC_ACID | 1 | YES | 0 | 60 | 30 | 96 | 18 | 90 | 18 | 2 | 1
3.47 | 10.16 | 4.04 | 11.82 | INORGANIC_ACID | 1 | YES | 0 | 80 | 30 | 97 | 20 | 92 | 21 | 2 | 1
3.47 | 10.16 | 4.04 | 11.82 | INORGANIC_ACID | 1 | YES | 0 | 100 | 30 | 97 | 22 | 93 | 23 | 2 | 1
3.47 | 10.16 | 4.04 | 11.82 | INORGANIC_ACID | 1 | YES | 0 | 120 | 30 | 98 | 25 | 95 | 25 | 2 | 1
3.47 | 10.16 | 4.04 | 11.82 | INORGANIC_ACID | 1 | YES | 0.5 | 10 | 30 | 90 | 60 | 98 | 65 | 2 | 1
3.47 | 10.16 | 4.04 | 11.82 | INORGANIC_ACID | 1 | YES | 0.5 | 20 | 30 | 95 | 61 | 99 | 66 | 2 | 1
3.47 | 10.16 | 4.04 | 11.82 | INORGANIC_ACID | 1 | YES | 0.5 | 40 | 30 | 97 | 62 | 99 | 68 | 2 | 1
3.47 | 10.16 | 4.04 | 11.82 | INORGANIC_ACID | 1 | YES | 0.5 | 60 | 30 | 98 | 63 | 100 | 70 | 2 | 1
3.47 | 10.16 | 4.04 | 11.82 | INORGANIC_ACID | 1 | YES | 0.5 | 80 | 30 | 99 | 64 | 100 | 72 | 2 | 1
3.47 | 10.16 | 4.04 | 11.82 | INORGANIC_ACID | 1 | YES | 0.5 | 100 | 30 | 99 | 65 | 100 | 74 | 2 | 1
3.47 | 10.16 | 4.04 | 11.82 | INORGANIC_ACID | 1 | YES | 0.5 | 120 | 30 | 99 | 66 | 100 | 76 | 2 | 1
3.47 | 10.16 | 4.04 | 11.82 | INORGANIC_ACID | 1 | YES | 1 | 10 | 30 | 92 | 80 | 99 | 90 | 2 | 1
3.47 | 10.16 | 4.04 | 11.82 | INORGANIC_ACID | 1 | YES | 1 | 20 | 30 | 96 | 81 | 99 | 92 | 2 | 1
3.47 | 10.16 | 4.04 | 11.82 | INORGANIC_ACID | 1 | YES | 1 | 40 | 30 | 98 | 82 | 100 | 93 | 2 | 1
3.47 | 10.16 | 4.04 | 11.82 | INORGANIC_ACID | 1 | YES | 1 | 60 | 30 | 99 | 83 | 100 | 94 | 2 | 1
3.47 | 10.16 | 4.04 | 11.82 | INORGANIC_ACID | 1 | YES | 1 | 80 | 30 | 99 | 84 | 100 | 95 | 2 | 1
3.47 | 10.16 | 4.04 | 11.82 | INORGANIC_ACID | 1 | YES | 1 | 100 | 30 | 100 | 85 | 100 | 96 | 2 | 1
3.47 | 10.16 | 4.04 | 11.82 | INORGANIC_ACID | 1 | YES | 1 | 120 | 30 | 100 | 86 | 100 | 97 | 2 | 1
3.47 | 10.16 | 4.04 | 11.82 | INORGANIC_ACID | 1 | YES | 1.5 | 10 | 30 | 93 | 82 | 100 | 92 | 2 | 1
3.47 | 10.16 | 4.04 | 11.82 | INORGANIC_ACID | 1 | YES | 1.5 | 20 | 30 | 97 | 83 | 100 | 93 | 2 | 1
3.47 | 10.16 | 4.04 | 11.82 | INORGANIC_ACID | 1 | YES | 1.5 | 40 | 30 | 99 | 84 | 100 | 94 | 2 | 1
3.47 | 10.16 | 4.04 | 11.82 | INORGANIC_ACID | 1 | YES | 1.5 | 60 | 30 | 100 | 85 | 100 | 95 | 2 | 1
3.47 | 10.16 | 4.04 | 11.82 | INORGANIC_ACID | 1 | YES | 1.5 | 80 | 30 | 100 | 86 | 100 | 96 | 2 | 1
3.47 | 10.16 | 4.04 | 11.82 | INORGANIC_ACID | 1 | YES | 1.5 | 100 | 30 | 100 | 87 | 100 | 97 | 2 | 1
3.47 | 10.16 | 4.04 | 11.82 | INORGANIC_ACID | 1 | YES | 1.5 | 120 | 30 | 100 | 88 | 100 | 98 | 2 | 1
3.47 | 10.16 | 4.04 | 11.82 | INORGANIC_ACID | 1 | YES | 2 | 10 | 30 | 94 | 85 | 100 | 94 | 2 | 1
3.47 | 10.16 | 4.04 | 11.82 | INORGANIC_ACID | 1 | YES | 2 | 20 | 30 | 98 | 86 | 100 | 95 | 2 | 1
3.47 | 10.16 | 4.04 | 11.82 | INORGANIC_ACID | 1 | YES | 2 | 40 | 30 | 99 | 87 | 100 | 96 | 2 | 1
3.47 | 10.16 | 4.04 | 11.82 | INORGANIC_ACID | 1 | YES | 2 | 60 | 30 | 100 | 88 | 100 | 97 | 2 | 1
3.47 | 10.16 | 4.04 | 11.82 | INORGANIC_ACID | 1 | YES | 2 | 80 | 30 | 100 | 89 | 100 | 98 | 2 | 1
3.47 | 10.16 | 4.04 | 11.82 | INORGANIC_ACID | 1 | YES | 2 | 100 | 30 | 100 | 90 | 100 | 99 | 2 | 1
3.47 | 10.16 | 4.04 | 11.82 | INORGANIC_ACID | 1 | YES | 2 | 120 | 30 | 100 | 91 | 100 | 99 | 2 | 1
3.47 | 10.16 | 4.04 | 11.82 | INORGANIC_ACID | 1 | YES | 1 | 10 | 30 | 94 | 80 | 99 | 92 | 2 | 1
3.47 | 10.16 | 4.04 | 11.82 | INORGANIC_ACID | 1 | YES | 1 | 20 | 30 | 96 | 82 | 100 | 93 | 2 | 1
3.47 | 10.16 | 4.04 | 11.82 | INORGANIC_ACID | 1 | YES | 1 | 40 | 30 | 98 | 84 | 100 | 94 | 2 | 1
3.47 | 10.16 | 4.04 | 11.82 | INORGANIC_ACID | 1 | YES | 1 | 60 | 30 | 99 | 85 | 100 | 95 | 2 | 1
3.47 | 10.16 | 4.04 | 11.82 | INORGANIC_ACID | 1 | YES | 1 | 80 | 30 | 99 | 86 | 100 | 96 | 2 | 1
3.47 | 10.16 | 4.04 | 11.82 | INORGANIC_ACID | 1 | YES | 1 | 100 | 30 | 99 | 87 | 100 | 96 | 2 | 1
3.47 | 10.16 | 4.04 | 11.82 | INORGANIC_ACID | 1 | YES | 1 | 120 | 30 | 99 | 88 | 100 | 97 | 2 | 1
3.47 | 10.16 | 4.04 | 11.82 | INORGANIC_ACID | 1 | YES | 1 | 10 | 40 | 96 | 83 | 100 | 94 | 2 | 1
3.47 | 10.16 | 4.04 | 11.82 | INORGANIC_ACID | 1 | YES | 1 | 20 | 40 | 98 | 85 | 100 | 95 | 2 | 1
3.47 | 10.16 | 4.04 | 11.82 | INORGANIC_ACID | 1 | YES | 1 | 40 | 40 | 99 | 87 | 100 | 96 | 2 | 1
3.47 | 10.16 | 4.04 | 11.82 | INORGANIC_ACID | 1 | YES | 1 | 60 | 40 | 99 | 88 | 100 | 97 | 2 | 1
3.47 | 10.16 | 4.04 | 11.82 | INORGANIC_ACID | 1 | YES | 1 | 80 | 40 | 100 | 89 | 100 | 98 | 2 | 1
3.47 | 10.16 | 4.04 | 11.82 | INORGANIC_ACID | 1 | YES | 1 | 100 | 40 | 100 | 90 | 100 | 98 | 2 | 1
3.47 | 10.16 | 4.04 | 11.82 | INORGANIC_ACID | 1 | YES | 1 | 120 | 40 | 100 | 91 | 100 | 99 | 2 | 1
3.47 | 10.16 | 4.04 | 11.82 | INORGANIC_ACID | 1 | YES | 1 | 10 | 50 | 97 | 86 | 100 | 96 | 2 | 1
3.47 | 10.16 | 4.04 | 11.82 | INORGANIC_ACID | 1 | YES | 1 | 20 | 50 | 99 | 88 | 100 | 97 | 2 | 1
3.47 | 10.16 | 4.04 | 11.82 | INORGANIC_ACID | 1 | YES | 1 | 40 | 50 | 100 | 90 | 100 | 98 | 2 | 1
3.47 | 10.16 | 4.04 | 11.82 | INORGANIC_ACID | 1 | YES | 1 | 60 | 50 | 100 | 91 | 100 | 99 | 2 | 1
3.47 | 10.16 | 4.04 | 11.82 | INORGANIC_ACID | 1 | YES | 1 | 80 | 50 | 100 | 92 | 100 | 99 | 2 | 1
3.47 | 10.16 | 4.04 | 11.82 | INORGANIC_ACID | 1 | YES | 1 | 100 | 50 | 100 | 93 | 100 | 100 | 2 | 1
3.47 | 10.16 | 4.04 | 11.82 | INORGANIC_ACID | 1 | YES | 1 | 120 | 50 | 100 | 94 | 100 | 100 | 2 | 1
3.47 | 10.16 | 4.04 | 11.82 | INORGANIC_ACID | 1 | YES | 1 | 10 | 60 | 98 | 88 | 100 | 97 | 2 | 1
3.47 | 10.16 | 4.04 | 11.82 | INORGANIC_ACID | 1 | YES | 1 | 20 | 60 | 100 | 90 | 100 | 98 | 2 | 1
3.47 | 10.16 | 4.04 | 11.82 | INORGANIC_ACID | 1 | YES | 1 | 40 | 60 | 100 | 92 | 100 | 99 | 2 | 1
3.47 | 10.16 | 4.04 | 11.82 | INORGANIC_ACID | 1 | YES | 1 | 60 | 60 | 100 | 93 | 100 | 100 | 2 | 1
3.47 | 10.16 | 4.04 | 11.82 | INORGANIC_ACID | 1 | YES | 1 | 80 | 60 | 100 | 94 | 100 | 100 | 2 | 1
3.47 | 10.16 | 4.04 | 11.82 | INORGANIC_ACID | 1 | YES | 1 | 100 | 60 | 100 | 95 | 100 | 100 | 2 | 1
3.47 | 10.16 | 4.04 | 11.82 | INORGANIC_ACID | 1 | YES | 1 | 120 | 60 | 100 | 96 | 100 | 100 | 2 | 1
3.47 | 10.16 | 4.04 | 11.82 | INORGANIC_ACID | 1 | YES | 1 | 10 | 70 | 98 | 90 | 100 | 98 | 2 | 1
3.47 | 10.16 | 4.04 | 11.82 | INORGANIC_ACID | 1 | YES | 1 | 20 | 70 | 100 | 92 | 100 | 99 | 2 | 1
3.47 | 10.16 | 4.04 | 11.82 | INORGANIC_ACID | 1 | YES | 1 | 40 | 70 | 100 | 94 | 100 | 100 | 2 | 1
3.47 | 10.16 | 4.04 | 11.82 | INORGANIC_ACID | 1 | YES | 1 | 60 | 70 | 100 | 95 | 100 | 100 | 2 | 1
3.47 | 10.16 | 4.04 | 11.82 | INORGANIC_ACID | 1 | YES | 1 | 80 | 70 | 100 | 96 | 100 | 100 | 2 | 1
3.47 | 10.16 | 4.04 | 11.82 | INORGANIC_ACID | 1 | YES | 1 | 100 | 70 | 100 | 97 | 100 | 100 | 2 | 1
3.47 | 10.16 | 4.04 | 11.82 | INORGANIC_ACID | 1 | YES | 1 | 120 | 70 | 100 | 98 | 100 | 100 | 2 | 1
7.08 | 20.26 | 18.89 | 20.19 | ORGANIC_ACID | 0.5 | YES | 1.5 | 30 | 80 | 52 | 32 | 42 | 35 | 3 | 1
7.08 | 20.26 | 18.89 | 20.19 | ORGANIC_ACID | 0.8 | YES | 1.5 | 30 | 80 | 80 | 70 | 73 | 72 | 3 | 1
7.08 | 20.26 | 18.89 | 20.19 | ORGANIC_ACID | 1 | YES | 1.5 | 30 | 80 | 90 | 82 | 85 | 84 | 3 | 1
7.08 | 20.26 | 18.89 | 20.19 | ORGANIC_ACID | 1.2 | YES | 1.5 | 30 | 80 | 98 | 94 | 96 | 95 | 3 | 1
7.08 | 20.26 | 18.89 | 20.19 | ORGANIC_ACID | 1.5 | YES | 1.5 | 30 | 80 | 99 | 95 | 97 | 95 | 3 | 1
7.08 | 20.26 | 18.89 | 20.19 | ORGANIC_ACID | 1.2 | YES | 1.5 | 5 | 80 | 30 | 13 | 24 | 18 | 3 | 1
7.08 | 20.26 | 18.89 | 20.19 | ORGANIC_ACID | 1.2 | YES | 1.5 | 10 | 80 | 79 | 69 | 74 | 72 | 3 | 1
7.08 | 20.26 | 18.89 | 20.19 | ORGANIC_ACID | 1.2 | YES | 1.5 | 20 | 80 | 95 | 85 | 90 | 86 | 3 | 1
7.08 | 20.26 | 18.89 | 20.19 | ORGANIC_ACID | 1.2 | YES | 1.5 | 30 | 80 | 98 | 92 | 95 | 93 | 3 | 1
7.08 | 20.26 | 18.89 | 20.19 | ORGANIC_ACID | 1.2 | YES | 1.5 | 40 | 80 | 99 | 94 | 96 | 95 | 3 | 1
7.08 | 20.26 | 18.89 | 20.19 | ORGANIC_ACID | 1.2 | YES | 1.5 | 30 | 50 | 61 | 60 | 61 | 60 | 3 | 1
7.08 | 20.26 | 18.89 | 20.19 | ORGANIC_ACID | 1.2 | YES | 1.5 | 30 | 60 | 85 | 76 | 80 | 79 | 3 | 1
7.08 | 20.26 | 18.89 | 20.19 | ORGANIC_ACID | 1.2 | YES | 1.5 | 30 | 70 | 94 | 90 | 92 | 91 | 3 | 1
7.08 | 20.26 | 18.89 | 20.19 | ORGANIC_ACID | 1.2 | YES | 1.5 | 30 | 80 | 98 | 94 | 96 | 95 | 3 | 1
7.08 | 20.26 | 18.89 | 20.19 | ORGANIC_ACID | 1.2 | YES | 1.5 | 30 | 90 | 99 | 95 | 97 | 96 | 3 | 1
5.15 | 23.67 | 4.04 | 10.06 | INORGANIC_ACID | 1.5 | YES | 1 | 60 | 70 | 92 | 78 | 90 | 90 | 2 | 1
5.15 | 23.67 | 4.04 | 10.06 | INORGANIC_ACID | 1.5 | YES | 1 | 60 | 70 | 92 | 78 | 90 | 90 | 2 | 1
5.15 | 23.67 | 4.04 | 10.06 |  | 1.5 | YES | 1 | 60 | 70 | 92 | 78 | 90 | 90 | 0 | 1

## BAL_Li
Li in feed % | Co in feed % | Mn in feed % | Ni in feed % | Leaching agent | Concentration, M | Type of reducing agent | Concentration % | Time,min | Temperature, C | Li | Co | Mn | Ni | Leaching agent_enc | Type of reducing agent_enc | __BAL__
2.87 | 23.67 | 4.04 | 0.26 | INORGANIC_ACID | 2 | YES | 5 | 60 | 65 | 82 | 70 | 90 | 90 | 2 | 1 | TRUE
4.4 | 53.8 | 4.04 | 10.06 | ORGANIC_ACID | 1.5 | YES | 1 | 40 | 90 | 88 | 78 | 90 | 90 | 3 | 1 | TRUE
4.4 | 53.8 | 4.04 | 10.06 | ORGANIC_ACID | 1.5 | YES | 1 | 40 | 90 | 87 | 78 | 90 | 90 | 3 | 1 | TRUE
7 | 15 | 1 | 1 | ORGANIC_ACID | 1 | NO | 0 | 120 | 50 | 90 | 78 | 90 | 90 | 3 | 0 | TRUE
5.15 | 27.5 | 4.04 | 24.5 | INORGANIC_ACID | 1 | YES | 0.8 | 30 | 75 | 85 | 85 | 90 | 90 | 2 | 1 | TRUE
5.15 | 27.5 | 4.04 | 24.5 | INORGANIC_ACID | 1 | YES | 0.8 | 30 | 75 | 95 | 94 | 90 | 90 | 2 | 1 | TRUE
5.15 | 27.5 | 4.04 | 24.5 | INORGANIC_ACID | 1 | YES | 0.8 | 30 | 75 | 82 | 85 | 90 | 90 | 2 | 1 | TRUE
5.85 | 46.5 | 3.22 | 2.69 | BASE | 2.5 | YES | 5.81 | 120 | 50 | 92 | 88 | 90 | 90 | 1 | 1 | TRUE
6.5 | 35.8 | 11.6 | 10.06 | INORGANIC_ACID | 1 | NO | 1 | 150 | 35 | 68 | 30 | 23 | 50 | 2 | 0 | TRUE
7.42 | 19.74 | 19.53 | 20.84 | INORGANIC_ACID | 1 | YES | 1 | 60 | 50 | 99 | 100 | 100 | 100 | 2 | 1 | TRUE
7.42 | 19.74 | 19.53 | 20.84 | INORGANIC_ACID | 1 | YES | 1 | 20 | 50 | 98 | 97 | 98 | 98 | 2 | 1 | TRUE
2.87 | 23.67 | 4.04 | 0.26 | INORGANIC_ACID | 2 | YES | 5 | 10 | 75 | 75 | 52 | 90 | 90 | 2 | 1 | TRUE
2.87 | 23.67 | 4.04 | 0.26 | INORGANIC_ACID | 2 | YES | 5 | 10 | 75 | 75 | 52 | 90 | 90 | 2 | 1 | TRUE
2.87 | 23.67 | 4.04 | 0.26 | INORGANIC_ACID | 2 | YES | 5 | 10 | 75 | 74 | 65 | 90 | 90 | 2 | 1 | TRUE
6.76 | 57.94 | 0.76 | 0.91 | ORGANIC_ACID | 1.5 | YES | 4 | 60 | 80 | 95.5 | 100 | 90 | 90 | 3 | 1 | TRUE
6.5 | 35.8 | 11.6 | 10.06 | INORGANIC_ACID | 1 | NO | 1 | 300 | 75 | 86 | 49 | 35 | 92 | 2 | 0 | TRUE
6.5 | 35.8 | 11.6 | 10.06 | INORGANIC_ACID | 1 | NO | 1 | 150 | 60 | 76 | 38 | 27 | 60 | 2 | 0 | TRUE
3.47 | 10.16 | 4.04 | 11.82 | INORGANIC_ACID | 1 | YES | 1.5 | 20 | 30 | 97 | 83 | 100 | 93 | 2 | 1 | TRUE
2.87 | 23.67 | 4.04 | 0.26 | INORGANIC_ACID | 2 | YES | 5 | 15 | 75 | 90 | 68 | 90 | 90 | 2 | 1 | TRUE
2.87 | 23.67 | 4.04 | 0.26 | INORGANIC_ACID | 2 | YES | 5 | 15 | 75 | 90 | 65 | 90 | 90 | 2 | 1 | TRUE
3.47 | 10.16 | 4.04 | 11.82 | INORGANIC_ACID | 1 | YES | 0.5 | 10 | 30 | 90 | 60 | 98 | 65 | 2 | 1 | TRUE
5.85 | 46.5 | 3.22 | 2.69 | BASE | 2.5 | YES | 5.81 | 90 | 50 | 78 | 74 | 90 | 90 | 1 | 1 | TRUE
5.85 | 46.5 | 3.22 | 2.69 | BASE | 2.5 | YES | 5.81 | 90 | 50 | 89 | 84 | 90 | 90 | 1 | 1 | TRUE
5.85 | 46.5 | 3.22 | 2.69 | BASE | 2.5 | YES | 5.81 | 90 | 50 | 90 | 86 | 90 | 90 | 1 | 1 | TRUE
5.15 | 27.5 | 4.04 | 24.5 | INORGANIC_ACID | 1 | YES | 0.8 | 120 | 75 | 86 | 90 | 90 | 90 | 2 | 1 | TRUE
5.15 | 30.5 | 4.04 | 31.3 | INORGANIC_ACID | 5 | NO | 1 | 30 | 60 | 92 | 75 | 90 | 95 | 2 | 0 | TRUE
7.08 | 20.26 | 18.89 | 20.19 | ORGANIC_ACID | 1.2 | YES | 1.5 | 30 | 90 | 99 | 95 | 97 | 96 | 3 | 1 | TRUE
5.15 | 23.67 | 4.04 | 10.06 | INORGANIC_ACID | 4 | NO | 1 | 60 | 70 | 85 | 78 | 80 | 90 | 2 | 0 | TRUE
5.15 | 23.67 | 4.04 | 10.06 | INORGANIC_ACID | 4 | NO | 1 | 60 | 70 | 80 | 70 | 80 | 85 | 2 | 0 | TRUE
5.15 | 23.67 | 4.04 | 10.06 | INORGANIC_ACID | 4 | NO | 1 | 60 | 70 | 82 | 55 | 90 | 90 | 2 | 0 | TRUE
5.15 | 27.5 | 4.04 | 24.5 | INORGANIC_ACID | 1 | YES | 3 | 30 | 75 | 99 | 98 | 90 | 90 | 2 | 1 | TRUE
6.76 | 57.94 | 0.76 | 0.91 | ORGANIC_ACID | 1.5 | YES | 6 | 40 | 70 | 100 | 98 | 90 | 90 | 3 | 1 | TRUE
6.76 | 57.94 | 0.76 | 0.91 | ORGANIC_ACID | 1.5 | YES | 5 | 40 | 70 | 99 | 98 | 90 | 90 | 3 | 1 | TRUE
5.5 | 43.35 | 4.04 | 10.06 | INORGANIC_ACID | 1.1 | YES | 1.5 | 60 | 60 | 80 | 88 | 90 | 90 | 2 | 1 | TRUE
2.87 | 23.67 | 4.04 | 0.26 | INORGANIC_ACID | 3 | YES | 5 | 15 | 75 | 95 | 68 | 90 | 90 | 2 | 1 | TRUE
5.6 | 46.06 | 4.04 | 1.21 | ORGANIC_ACID | 2 | YES | 1.25 | 180 | 30 | 88 | 86 | 90 | 90 | 3 | 1 | TRUE
5.15 | 30.5 | 4.04 | 31.3 | INORGANIC_ACID | 5 | NO | 1 | 10 | 70 | 92 | 78 | 90 | 92 | 2 | 0 | TRUE
5.5 | 43.35 | 4.04 | 10.06 | BASE | 2.5 | NO | 1 | 60 | 30 | 7 | 0 | 90 | 90 | 1 | 0 | TRUE
7.42 | 19.74 | 19.53 | 20.84 | INORGANIC_ACID | 1 | YES | 1 | 60 | 25 | 70 | 33 | 32 | 33 | 2 | 1 | TRUE
7.42 | 19.74 | 19.53 | 20.84 | INORGANIC_ACID | 1 | YES | 1 | 60 | 25 | 73 | 34 | 34 | 34 | 2 | 1 | TRUE
5.6 | 46.06 | 4.04 | 1.21 | ORGANIC_ACID | 2 | YES | 2 | 120 | 71 | 79 | 78.72 | 90 | 90 | 3 | 1 | TRUE
1.65 | 0.1 | 13 | 4.2 | INORGANIC_ACID | 1 | NO | 0 | 60 | 80 | 92 | 78 | 55 | 90 | 2 | 0 | TRUE
4.4 | 53.8 | 0.97 | 0.8 | ORGANIC_ACID | 1.25 | YES | 1.5 | 30 | 90 | 98 | 90 | 90 | 90 | 3 | 1 | TRUE
7.42 | 19.74 | 19.53 | 20.84 | INORGANIC_ACID | 1 | YES | 1 | 70 | 40 | 99 | 99 | 99 | 99 | 2 | 1 | TRUE
5.6 | 46.06 | 4.04 | 1.21 | ORGANIC_ACID | 2 | YES | 1.25 | 120 | 80 | 98 | 95 | 90 | 90 | 3 | 1 | TRUE
5.6 | 46.06 | 4.04 | 1.21 | ORGANIC_ACID | 2 | YES | 1.25 | 120 | 80 | 88.6 | 84.5 | 90 | 90 | 3 | 1 | TRUE
5.6 | 46.06 | 4.04 | 1.21 | ORGANIC_ACID | 2 | YES | 1.25 | 120 | 80 | 81.9 | 83.9 | 90 | 90 | 3 | 1 | TRUE
5.6 | 46.06 | 4.04 | 1.21 | ORGANIC_ACID | 2 | YES | 1.25 | 90 | 45 | 88 | 80 | 90 | 90 | 3 | 1 | TRUE
7.42 | 19.74 | 19.53 | 20.84 | INORGANIC_ACID | 1 | YES | 1 | 60 | 90 | 93 | 45 | 10 | 45 | 2 | 1 | TRUE
5.6 | 46.06 | 4.04 | 1.21 | ORGANIC_ACID | 2 | YES | 1.25 | 120 | 30 | 82 | 72 | 90 | 90 | 3 | 1 | TRUE
5.15 | 27.5 | 4.04 | 24.5 | INORGANIC_ACID | 1 | YES | 1 | 30 | 75 | 88 | 86 | 90 | 90 | 2 | 1 | TRUE
5.5 | 43.35 | 4.04 | 10.06 | INORGANIC_ACID | 1.47 | YES | 1 | 60 | 60 | 78 | 96 | 90 | 90 | 2 | 1 | TRUE
5.6 | 46.06 | 4.04 | 1.21 | ORGANIC_ACID | 2 | YES | 1.25 | 90 | 30 | 78 | 65 | 90 | 90 | 3 | 1 | TRUE
6.5 | 35.8 | 11.6 | 10.06 | INORGANIC_ACID | 1 | NO | 1 | 300 | 35 | 75 | 44 | 30 | 85 | 2 | 0 | TRUE
1.7 | 14 | 1.192 | 0.482 | INORGANIC_ACID | 2 | YES | 0 | 60 | 80 | 99 | 76 | 90 | 90 | 2 | 1 | TRUE
5.5 | 43.35 | 4.04 | 10.06 | INORGANIC_ACID | 1.1 | YES | 1 | 60 | 60 | 82 | 94 | 90 | 90 | 2 | 1 | TRUE
5.5 | 43.35 | 4.04 | 10.06 | INORGANIC_ACID | 1.1 | YES | 1 | 60 | 60 | 96 | 92 | 90 | 90 | 2 | 1 | TRUE
5.5 | 43.35 | 4.04 | 10.06 | INORGANIC_ACID | 1.1 | YES | 1 | 60 | 60 | 82 | 94 | 90 | 90 | 2 | 1 | TRUE
4.4 | 53.8 | 4.04 | 10.06 | ORGANIC_ACID | 2 | YES | 2 | 40 | 90 | 90 | 76 | 90 | 90 | 3 | 1 | TRUE
4.4 | 53.8 | 4.04 | 10.06 | ORGANIC_ACID | 2 | YES | 2 | 40 | 90 | 90 | 78 | 90 | 90 | 3 | 1 | TRUE
4.4 | 53.8 | 4.04 | 10.06 | ORGANIC_ACID | 1.5 | YES | 0.5 | 40 | 90 | 75 | 65 | 90 | 90 | 3 | 1 | TRUE
4.4 | 53.8 | 4.04 | 10.06 | ORGANIC_ACID | 1.5 | YES | 0.5 | 40 | 90 | 74 | 64 | 90 | 90 | 3 | 1 | TRUE
3.47 | 10.16 | 4.04 | 11.82 | INORGANIC_ACID | 1 | YES | 1.5 | 10 | 30 | 93 | 82 | 100 | 92 | 2 | 1 | TRUE
6.5 | 35.8 | 11.6 | 10.06 | INORGANIC_ACID | 1 | NO | 1 | 150 | 75 | 80 | 42 | 29 | 65 | 2 | 0 | TRUE
3.4 | 22.8 | 2.8 | 3.3 | INORGANIC_ACID | 2 | YES | 2 | 300 | 70 | 102 | 93 | 90 | 95 | 2 | 1 | TRUE
1.65 | 0.1 | 13 | 4.2 | INORGANIC_ACID | 1 | YES | 2 | 30 | 75 | 98 | 96 | 90 | 90 | 2 | 1 | TRUE
6.78 | 58.65 | 4.04 | 0.54 | INORGANIC_ACID | 0.8 | NO | 1 | 35 | 90 | 98 | 90 | 90 | 90 | 2 | 0 | TRUE
7.42 | 19.74 | 19.53 | 20.84 | INORGANIC_ACID | 1 | YES | 1 | 60 | 80 | 90 | 40 | 18 | 42 | 2 | 1 | TRUE
7.42 | 19.74 | 19.53 | 20.84 | INORGANIC_ACID | 1 | YES | 1 | 60 | 80 | 100 | 100 | 100 | 100 | 2 | 1 | TRUE
3.4 | 22.8 | 2.8 | 3.3 | INORGANIC_ACID | 2 | YES | 0 | 300 | 80 | 88 | 86 | 90 | 90 | 2 | 1 | TRUE
5.6 | 46.06 | 4.04 | 1.21 | ORGANIC_ACID | 2 | YES | 1.25 | 300 | 30 | 94 | 90 | 90 | 90 | 3 | 1 | TRUE
3.4 | 22.8 | 2.8 | 3.3 | INORGANIC_ACID | 2 | YES | 2 | 300 | 80 | 90 | 90 | 90 | 95 | 2 | 1 | TRUE
1.65 | 0.1 | 13 | 4.2 | INORGANIC_ACID | 1 | YES | 0.8 | 120 | 75 | 85 | 88 | 90 | 90 | 2 | 1 | TRUE
4.4 | 23.67 | 4.04 | 10.06 | INORGANIC_ACID | 3 | NO | 1 | 60 | 80 | 95 | 80 | 90 | 90 | 2 | 0 | TRUE
6.78 | 58.65 | 4.04 | 0.54 | INORGANIC_ACID | 1 | NO | 1 | 40 | 90 | 97 | 91 | 90 | 90 | 2 | 0 | TRUE
5.85 | 46.5 | 3.22 | 2.69 | BASE | 2.5 | YES | 6.968 | 90 | 50 | 95 | 92 | 90 | 90 | 1 | 1 | TRUE
3.47 | 10.16 | 4.04 | 11.82 | INORGANIC_ACID | 1 | NO | 0 | 20 | 70 | 99 | 52 | 96 | 75 | 2 | 0 | TRUE
1.65 | 0.1 | 13 | 4.2 | INORGANIC_ACID | 0.1 | NO | 1 | 120 | 80 | 78 | 78 | 27 | 90 | 2 | 0 | TRUE
7.42 | 19.74 | 19.53 | 20.84 | INORGANIC_ACID | 1 | YES | 1 | 0 | 70 | 70 | 35 | 35 | 35 | 2 | 1 | TRUE
5.5 | 43.35 | 4.04 | 10.06 | INORGANIC_ACID | 1.1 | YES | 2 | 60 | 60 | 78 | 84 | 90 | 90 | 2 | 1 | TRUE
1.65 | 0.1 | 13 | 4.2 | INORGANIC_ACID | 0.5 | NO | 0 | 240 | 80 | 98 | 78 | 58 | 90 | 2 | 0 | TRUE
4.4 | 23.67 | 4.04 | 10.06 | INORGANIC_ACID | 2 | NO | 1 | 60 | 80 | 85 | 60 | 90 | 90 | 2 | 0 | TRUE
7.42 | 19.74 | 19.53 | 20.84 | INORGANIC_ACID | 1 | YES | 1 | 40 | 70 | 100 | 100 | 100 | 100 | 2 | 1 | TRUE
2.87 | 23.67 | 4.04 | 0.26 | INORGANIC_ACID | 2 | YES | 5 | 30 | 55 | 61 | 36.5 | 90 | 90 | 2 | 1 | TRUE
2.87 | 23.67 | 4.04 | 0.26 | INORGANIC_ACID | 2 | YES | 5 | 20 | 55 | 60 | 36 | 90 | 90 | 2 | 1 | TRUE
1.65 | 0.1 | 13 | 4.2 | INORGANIC_ACID | 1 | YES | 0.8 | 60 | 75 | 84 | 86 | 90 | 90 | 2 | 1 | TRUE
6.78 | 58.65 | 4.04 | 0.54 | INORGANIC_ACID | 1 | NO | 1 | 45 | 90 | 98 | 92 | 90 | 90 | 2 | 0 | TRUE
5.15 | 30.5 | 4.04 | 31.3 | INORGANIC_ACID | 5 | NO | 1 | 5 | 80 | 92 | 75 | 90 | 90 | 2 | 0 | TRUE
3.47 | 10.16 | 4.04 | 11.82 | INORGANIC_ACID | 1 | YES | 2 | 20 | 30 | 98 | 86 | 100 | 95 | 2 | 1 | TRUE
1.65 | 0.1 | 13 | 4.2 | INORGANIC_ACID | 1.5 | NO | 0 | 30 | 80 | 86 | 78 | 52 | 90 | 2 | 0 | TRUE
7.42 | 19.74 | 19.53 | 20.84 | INORGANIC_ACID | 1 | YES | 0.25 | 60 | 40 | 88 | 70 | 70 | 70 | 2 | 1 | TRUE
5.15 | 51.2 | 4.04 | 10.06 | INORGANIC_ACID | 0.731 | NO | 1 | 30 | 60 | 65 | 68 | 90 | 90 | 2 | 0 | TRUE
5.15 | 51.2 | 4.04 | 10.06 | INORGANIC_ACID | 0.731 | NO | 1 | 30 | 60 | 62 | 65 | 90 | 90 | 2 | 0 | TRUE
5.15 | 51.2 | 4.04 | 10.06 | INORGANIC_ACID | 0.731 | NO | 1 | 30 | 60 | 60 | 64 | 90 | 90 | 2 | 0 | TRUE
6.5 | 35.8 | 11.6 | 10.06 | INORGANIC_ACID | 3 | NO | 1 | 240 | 95 | 95 | 68 | 50 | 95 | 2 | 0 | TRUE
5.15 | 27.5 | 4.04 | 24.5 | INORGANIC_ACID | 1 | YES | 2 | 30 | 75 | 98 | 96 | 90 | 90 | 2 | 1 | TRUE
6.79 | 17.68 | 16.46 | 17.58 | ORGANIC_ACID | 1.5 | YES | 0.5 | 10 | 80 | 99 | 98 | 99 | 99 | 3 | 1 | TRUE
6.5 | 35.8 | 11.6 | 10.06 | INORGANIC_ACID | 1 | NO | 1 | 50 | 75 | 70 | 33 | 25 | 40 | 2 | 0 | TRUE
6.28 | 35.52 | 8.15 | 11.85 | ORGANIC_ACID | 2 | YES | 4 | 30 | 80 | 100 | 100 | 100 | 100 | 3 | 1 | TRUE
4.4 | 53.8 | 4.04 | 10.06 | ORGANIC_ACID | 1.5 | YES | 2 | 40 | 75 | 94 | 93 | 90 | 90 | 3 | 1 | TRUE
5.15 | 23.67 | 4.04 | 10.06 | INORGANIC_ACID | 4 | NO | 1 | 60 | 60 | 65 | 78 | 60 | 90 | 2 | 0 | TRUE
5.15 | 23.67 | 4.04 | 10.06 | INORGANIC_ACID | 4 | NO | 1 | 60 | 60 | 65 | 35 | 90 | 90 | 2 | 0 | TRUE
5.15 | 23.67 | 4.04 | 10.06 | INORGANIC_ACID | 4 | NO | 1 | 60 | 60 | 65 | 50 | 60 | 70 | 2 | 0 | TRUE
3.4 | 22.8 | 2.8 | 3.3 | INORGANIC_ACID | 2 | YES | 12 | 300 | 80 | 95 | 96 | 90 | 100 | 2 | 1 | TRUE
5.85 | 46.5 | 3.22 | 2.69 | BASE | 1 | YES | 5.81 | 90 | 50 | 83 | 80 | 90 | 90 | 1 | 1 | TRUE
6.28 | 35.52 | 8.15 | 11.85 | ORGANIC_ACID | 2 | YES | 4 | 120 | 50 | 98 | 95 | 99 | 99 | 3 | 1 | TRUE
5.6 | 46.06 | 4.04 | 1.21 | ORGANIC_ACID | 2 | YES | 1.25 | 180 | 80 | 99 | 98 | 90 | 90 | 3 | 1 | TRUE
6.78 | 58.65 | 4.04 | 0.54 | INORGANIC_ACID | 1 | NO | 1 | 35 | 80 | 88 | 80 | 90 | 90 | 2 | 0 | TRUE
3.14 | 29.49 | 4.04 | 0.02 | INORGANIC_ACID | 1.1 | YES | 3 | 60 | 65 | 91 | 71 | 90 | 90 | 2 | 1 | TRUE
2.87 | 23.67 | 4.04 | 0.26 | INORGANIC_ACID | 2 | YES | 5 | 30 | 65 | 78 | 69 | 90 | 90 | 2 | 1 | TRUE
7.42 | 19.74 | 19.53 | 20.84 | INORGANIC_ACID | 1 | YES | 0.75 | 60 | 40 | 96 | 95 | 95 | 95 | 2 | 1 | TRUE
5.15 | 30.5 | 4.04 | 31.3 | INORGANIC_ACID | 5 | NO | 1 | 10 | 40 | 92 | 57 | 90 | 82 | 2 | 0 | TRUE
3.4 | 22.8 | 2.8 | 3.3 | INORGANIC_ACID | 2 | YES | 1 | 300 | 70 | 96 | 92 | 90 | 95 | 2 | 1 | TRUE
5.15 | 51.2 | 4.04 | 10.06 | INORGANIC_ACID | 2 | NO | 1 | 30 | 80 | 85 | 55 | 90 | 90 | 2 | 0 | TRUE
5.15 | 51.2 | 4.04 | 10.06 | INORGANIC_ACID | 2 | NO | 1 | 30 | 80 | 96 | 97 | 90 | 90 | 2 | 0 | TRUE
5.15 | 23.67 | 4.04 | 10.06 | ORGANIC_ACID | 1.5 | YES | 1 | 20 | 70 | 95 | 93 | 90 | 90 | 3 | 1 | TRUE
7.42 | 19.74 | 19.53 | 20.84 | INORGANIC_ACID | 1 | YES | 1 | 0 | 60 | 65 | 30 | 30 | 30 | 2 | 1 | TRUE
6.5 | 35.8 | 11.6 | 10.06 | INORGANIC_ACID | 1 | NO | 1 | 50 | 95 | 75 | 36 | 26 | 45 | 2 | 0 | TRUE
2.87 | 23.67 | 4.04 | 0.26 | INORGANIC_ACID | 2 | YES | 5 | 20 | 50 | 46 | 31 | 90 | 90 | 2 | 1 | TRUE
5.6 | 46.06 | 4.04 | 1.21 | ORGANIC_ACID | 2 | YES | 0.5 | 120 | 60 | 86.83 | 77.76 | 90 | 90 | 3 | 1 | TRUE
5.6 | 46.06 | 4.04 | 1.21 | ORGANIC_ACID | 2 | YES | 0.5 | 120 | 60 | 87.52 | 79.04 | 90 | 90 | 3 | 1 | TRUE
1.65 | 0.1 | 13 | 4.2 | INORGANIC_ACID | 0.1 | NO | 1 | 360 | 80 | 92 | 78 | 40 | 90 | 2 | 0 | TRUE
3.14 | 29.49 | 4.04 | 0.02 | INORGANIC_ACID | 1.1 | YES | 4 | 60 | 65 | 95 | 73 | 90 | 90 | 2 | 1 | TRUE
5.15 | 30.5 | 4.04 | 31.3 | INORGANIC_ACID | 5 | NO | 1 | 10 | 80 | 92 | 83 | 90 | 95 | 2 | 0 | TRUE
3.14 | 29.49 | 4.04 | 0.02 | INORGANIC_ACID | 1.1 | NO | 0 | 60 | 20 | 7 | 28 | 90 | 90 | 2 | 0 | TRUE
3.14 | 29.49 | 4.04 | 0.02 | INORGANIC_ACID | 1.1 | NO | 0 | 60 | 50 | 13 | 42 | 90 | 90 | 2 | 0 | TRUE
1.65 | 0.1 | 13 | 4.2 | INORGANIC_ACID | 2 | NO | 1 | 60 | 80 | 100 | 95 | 90 | 90 | 2 | 0 | TRUE
6.5 | 35.8 | 11.6 | 10.06 | INORGANIC_ACID | 1 | NO | 1 | 105 | 95 | 75 | 32 | 26 | 50 | 2 | 0 | TRUE
5.15 | 23.67 | 4.04 | 10.06 | ORGANIC_ACID | 0.1 | YES | 0.02 | 360 | 80 | 99 | 91 | 90 | 90 | 3 | 1 | TRUE
5.15 | 23.67 | 4.04 | 10.06 | ORGANIC_ACID | 0.1 | YES | 0.02 | 360 | 80 | 100 | 98 | 90 | 90 | 3 | 1 | TRUE
4.4 | 53.8 | 4.04 | 10.06 | ORGANIC_ACID | 2.5 | YES | 2 | 40 | 90 | 77 | 62 | 90 | 90 | 3 | 1 | TRUE
4.4 | 53.8 | 4.04 | 10.06 | ORGANIC_ACID | 2.5 | YES | 2 | 40 | 90 | 75 | 63 | 90 | 90 | 3 | 1 | TRUE
3.14 | 29.49 | 4.04 | 0.02 | INORGANIC_ACID | 1.5 | YES | 5 | 60 | 65 | 95 | 80 | 90 | 90 | 2 | 1 | TRUE
6.79 | 17.68 | 16.46 | 17.58 | ORGANIC_ACID | 1.5 | YES | 0.5 | 30 | 50 | 98 | 97 | 95 | 98 | 3 | 1 | TRUE
7.42 | 19.74 | 19.53 | 20.84 | INORGANIC_ACID | 1 | YES | 1 | 60 | 70 | 100 | 100 | 100 | 100 | 2 | 1 | TRUE
6.79 | 17.68 | 16.46 | 17.58 | ORGANIC_ACID | 1.5 | YES | 0.5 | 20 | 50 | 92 | 90 | 85 | 92 | 3 | 1 | TRUE
6.28 | 35.52 | 8.15 | 11.85 | ORGANIC_ACID | 2 | YES | 3 | 30 | 70 | 97 | 93 | 100 | 100 | 3 | 1 | TRUE
3.14 | 29.49 | 4.04 | 0.02 | INORGANIC_ACID | 1.1 | NO | 0 | 60 | 35 | 10 | 33 | 90 | 90 | 2 | 0 | TRUE
6.76 | 57.94 | 0.76 | 0.91 | ORGANIC_ACID | 1.5 | YES | 4 | 40 | 50 | 87.5 | 92.5 | 90 | 90 | 3 | 1 | TRUE
1.7 | 14 | 1.192 | 0.482 | INORGANIC_ACID | 2 | YES | 5 | 15 | 80 | 99 | 97.5 | 90 | 90 | 2 | 1 | TRUE
6.78 | 58.65 | 4.04 | 0.54 | INORGANIC_ACID | 1.2 | NO | 1 | 35 | 90 | 98 | 91 | 90 | 90 | 2 | 0 | TRUE
1.65 | 0.1 | 13 | 4.2 | INORGANIC_ACID | 1 | NO | 0 | 30 | 75 | 71 | 38 | 90 | 90 | 2 | 0 | TRUE
7.42 | 19.74 | 19.53 | 20.84 | INORGANIC_ACID | 1 | YES | 1 | 20 | 40 | 90 | 75 | 80 | 80 | 2 | 1 | TRUE
5.15 | 51.2 | 4.04 | 10.06 | INORGANIC_ACID | 4 | NO | 1 | 20 | 80 | 95 | 85 | 90 | 90 | 2 | 0 | TRUE
5.15 | 51.2 | 4.04 | 10.06 | INORGANIC_ACID | 1 | NO | 1 | 30 | 80 | 85 | 88 | 90 | 90 | 2 | 0 | TRUE
5.15 | 51.2 | 4.04 | 10.06 | INORGANIC_ACID | 1 | NO | 1 | 30 | 80 | 75 | 40 | 90 | 90 | 2 | 0 | TRUE
5.15 | 51.2 | 4.04 | 10.06 | INORGANIC_ACID | 1 | NO | 1 | 30 | 80 | 95 | 96 | 90 | 90 | 2 | 0 | TRUE
5.15 | 51.2 | 4.04 | 10.06 | INORGANIC_ACID | 1 | NO | 1 | 30 | 80 | 98 | 99 | 90 | 90 | 2 | 0 | TRUE
6.79 | 17.68 | 16.46 | 17.58 | ORGANIC_ACID | 1.5 | YES | 0.5 | 30 | 60 | 99 | 99 | 99 | 99 | 3 | 1 | TRUE
6.5 | 35.8 | 11.6 | 10.06 | INORGANIC_ACID | 1 | NO | 1 | 55 | 95 | 70 | 28 | 24 | 35 | 2 | 0 | TRUE
3.47 | 10.16 | 4.04 | 11.82 | INORGANIC_ACID | 1 | YES | 2 | 10 | 30 | 94 | 85 | 100 | 94 | 2 | 1 | TRUE
6.28 | 35.52 | 8.15 | 11.85 | ORGANIC_ACID | 2 | YES | 4 | 240 | 40 | 98 | 95 | 98 | 98 | 3 | 1 | TRUE
2.3 | 3 | 0.45 | 15.8 | INORGANIC_ACID | 1 | NO | 1 | 1080 | 25 | 75 | 40 | 90 | 50 | 2 | 0 | TRUE
5.15 | 27.5 | 4.04 | 24.5 | INORGANIC_ACID | 1 | NO | 0 | 60 | 75 | 73 | 40 | 90 | 90 | 2 | 0 | TRUE
6.79 | 17.68 | 16.46 | 17.58 | ORGANIC_ACID | 1.5 | YES | 0.5 | 15 | 60 | 98 | 96 | 97 | 98 | 3 | 1 | TRUE
2 | 16 | 4.04 | 10.06 | INORGANIC_ACID | 4 | NO | 0 | 150 | 50 | 75 | 50 | 90 | 90 | 2 | 0 | TRUE
6.79 | 17.68 | 16.46 | 17.58 | ORGANIC_ACID | 1.5 | YES | 1.5 | 50 | 60 | 87.77 | 76.06 | 80.21 | 75.97 | 3 | 1 | TRUE
7 | 15 | 1 | 1 | ORGANIC_ACID | 1 | NO | 0 | 120 | 40 | 87 | 78 | 90 | 90 | 3 | 0 | TRUE
5.15 | 27.5 | 4.04 | 24.5 | INORGANIC_ACID | 1 | YES | 0.5 | 30 | 75 | 78 | 60 | 90 | 90 | 2 | 1 | TRUE
7.42 | 19.74 | 19.53 | 20.84 | INORGANIC_ACID | 1 | YES | 1 | 60 | 60 | 99 | 100 | 100 | 100 | 2 | 1 | TRUE
7.42 | 19.74 | 19.53 | 20.84 | INORGANIC_ACID | 1 | YES | 1 | 60 | 60 | 85 | 38 | 33 | 38 | 2 | 1 | TRUE
7.42 | 19.74 | 19.53 | 20.84 | INORGANIC_ACID | 1 | YES | 0 | 60 | 40 | 80 | 40 | 40 | 40 | 2 | 1 | TRUE
7.42 | 19.74 | 19.53 | 20.84 | INORGANIC_ACID | 1 | YES | 1 | 10 | 80 | 99 | 99 | 99 | 99 | 2 | 1 | TRUE
1.65 | 0.1 | 13 | 4.2 | INORGANIC_ACID | 1 | NO | 0 | 30 | 80 | 82 | 78 | 45 | 90 | 2 | 0 | TRUE
5.15 | 27.5 | 4.04 | 24.5 | INORGANIC_ACID | 1 | YES | 0.8 | 60 | 75 | 86 | 89 | 90 | 90 | 2 | 1 | TRUE
6.28 | 35.52 | 8.15 | 11.85 | ORGANIC_ACID | 2 | YES | 4 | 120 | 40 | 90 | 80 | 92 | 92 | 3 | 1 | TRUE
7.42 | 19.74 | 19.53 | 20.84 | INORGANIC_ACID | 1 | YES | 1 | 60 | 40 | 80 | 37 | 36 | 37 | 2 | 1 | TRUE
7.42 | 19.74 | 19.53 | 20.84 | INORGANIC_ACID | 1 | YES | 1 | 60 | 40 | 98 | 98 | 98 | 98 | 2 | 1 | TRUE
7.42 | 19.74 | 19.53 | 20.84 | INORGANIC_ACID | 1 | YES | 1 | 60 | 40 | 98 | 98 | 98 | 98 | 2 | 1 | TRUE
7.42 | 19.74 | 19.53 | 20.84 | INORGANIC_ACID | 1 | YES | 1 | 5 | 60 | 92 | 90 | 90 | 90 | 2 | 1 | TRUE
7.09 | 60.2 | 4.04 | 10.06 | INORGANIC_ACID | 2 | YES | 5 | 30 | 90 | 95 | 93 | 90 | 90 | 2 | 1 | TRUE
7.42 | 19.74 | 19.53 | 20.84 | INORGANIC_ACID | 1 | YES | 1 | 5 | 70 | 97 | 95 | 96 | 95 | 2 | 1 | TRUE
2.45 | 24.73 | 4.04 | 0.83 | INORGANIC_ACID | 2 | YES | 0 | 60 | 75 | 82 | 61 | 90 | 90 | 2 | 1 | TRUE
1.65 | 0.1 | 13 | 4.2 | INORGANIC_ACID | 1 | YES | 0 | 30 | 75 | 60 | 40 | 90 | 90 | 2 | 1 | TRUE
1.65 | 0.1 | 13 | 4.2 | INORGANIC_ACID | 1 | YES | 0 | 30 | 75 | 60 | 40 | 90 | 90 | 2 | 1 | TRUE
5.15 | 27.5 | 4.04 | 24.5 | INORGANIC_ACID | 1 | YES | 1.5 | 30 | 75 | 96 | 94 | 90 | 90 | 2 | 1 | TRUE
6.76 | 57.94 | 0.76 | 0.91 | ORGANIC_ACID | 1.5 | YES | 4 | 60 | 60 | 92.5 | 95.9 | 90 | 90 | 3 | 1 | TRUE
6.76 | 57.94 | 0.76 | 0.91 | ORGANIC_ACID | 1 | YES | 4 | 40 | 70 | 92 | 96 | 90 | 90 | 3 | 1 | TRUE
7.08 | 20.26 | 18.89 | 20.19 | ORGANIC_ACID | 1.2 | YES | 1.5 | 20 | 80 | 95 | 85 | 90 | 86 | 3 | 1 | TRUE
2 | 16 | 4.04 | 10.06 | INORGANIC_ACID | 4 | NO | 0 | 30 | 80 | 79 | 50 | 90 | 90 | 2 | 0 | TRUE
2 | 16 | 4.04 | 10.06 | INORGANIC_ACID | 4 | NO | 0 | 150 | 40 | 65 | 36 | 90 | 90 | 2 | 0 | TRUE
2.87 | 23.67 | 4.04 | 0.26 | INORGANIC_ACID | 2 | YES | 5 | 60 | 80 | 100 | 70 | 90 | 90 | 2 | 1 | TRUE
5.15 | 27.5 | 4.04 | 24.5 | INORGANIC_ACID | 1 | YES | 0.8 | 30 | 90 | 98 | 97 | 90 | 90 | 2 | 1 | TRUE
6.5 | 35.8 | 11.6 | 10.06 | INORGANIC_ACID | 1 | NO | 1 | 50 | 60 | 68 | 30 | 23 | 37 | 2 | 0 | TRUE
2 | 16 | 4.04 | 10.06 | INORGANIC_ACID | 4 | NO | 1 | 150 | 50 | 75 | 48 | 90 | 90 | 2 | 0 | TRUE
4.4 | 53.8 | 0.97 | 0.8 | ORGANIC_ACID | 1.25 | YES | 1 | 10 | 20 | 10 | 12.5 | 90 | 90 | 3 | 1 | TRUE
5.15 | 30.5 | 4.04 | 31.3 | INORGANIC_ACID | 5 | NO | 1 | 60 | 30 | 92 | 59 | 90 | 83 | 2 | 0 | TRUE
6.78 | 58.65 | 4.04 | 0.54 | INORGANIC_ACID | 1 | NO | 1 | 35 | 95 | 99 | 90 | 90 | 90 | 2 | 0 | TRUE
5.15 | 30.5 | 4.04 | 31.3 | INORGANIC_ACID | 5 | NO | 1 | 30 | 50 | 92 | 70 | 90 | 92 | 2 | 0 | TRUE
2.87 | 23.67 | 4.04 | 0.26 | INORGANIC_ACID | 2 | YES | 5 | 15 | 55 | 60 | 35 | 90 | 90 | 2 | 1 | TRUE
3.4 | 22.8 | 2.8 | 3.3 | INORGANIC_ACID | 2 | YES | 8 | 300 | 80 | 94 | 95 | 90 | 100 | 2 | 1 | TRUE
2 | 16 | 4.04 | 10.06 | INORGANIC_ACID | 4 | NO | 1 | 150 | 60 | 90 | 90 | 90 | 90 | 2 | 0 | TRUE
2.87 | 23.67 | 4.04 | 0.26 | INORGANIC_ACID | 2 | YES | 5 | 10 | 80 | 90 | 66 | 90 | 90 | 2 | 1 | TRUE
6.79 | 17.68 | 16.46 | 17.58 | ORGANIC_ACID | 1.5 | YES | 0.5 | 25 | 40 | 80 | 60 | 60 | 70 | 3 | 1 | TRUE
7 | 15 | 1 | 1 | ORGANIC_ACID | 1 | NO | 0 | 60 | 60 | 92 | 78 | 90 | 90 | 3 | 0 | TRUE
4.4 | 53.8 | 4.04 | 10.06 | ORGANIC_ACID | 1.5 | YES | 0 | 40 | 90 | 55 | 37 | 90 | 90 | 3 | 1 | TRUE
4.4 | 53.8 | 4.04 | 10.06 | ORGANIC_ACID | 1.5 | YES | 0 | 40 | 90 | 55 | 38 | 90 | 90 | 3 | 1 | TRUE
5.15 | 51.2 | 4.04 | 10.06 | INORGANIC_ACID | 0.487 | NO | 1 | 30 | 60 | 62 | 66 | 90 | 90 | 2 | 0 | TRUE
2.87 | 23.67 | 4.04 | 0.26 | INORGANIC_ACID | 3 | YES | 5 | 10 | 75 | 90 | 66 | 90 | 90 | 2 | 1 | TRUE
2.3 | 3 | 0.45 | 15.8 | INORGANIC_ACID | 2 | NO | 1 | 60 | 25 | 78 | 60 | 90 | 55 | 2 | 0 | TRUE
3.4 | 22.8 | 2.8 | 3.3 | INORGANIC_ACID | 2 | YES | 0 | 300 | 70 | 92 | 90 | 90 | 93 | 2 | 1 | TRUE
2 | 16 | 4.04 | 10.06 | INORGANIC_ACID | 4 | NO | 1 | 150 | 40 | 65 | 36 | 90 | 90 | 2 | 0 | TRUE
2.87 | 23.67 | 4.04 | 0.26 | INORGANIC_ACID | 2 | YES | 5 | 15 | 50 | 45 | 30 | 90 | 90 | 2 | 1 | TRUE
5.6 | 46.06 | 4.04 | 1.21 | ORGANIC_ACID | 2 | YES | 1.25 | 60 | 80 | 92 | 86 | 90 | 90 | 3 | 1 | TRUE
6.5 | 35.8 | 11.6 | 10.06 | INORGANIC_ACID | 1 | NO | 1 | 50 | 50 | 65 | 26 | 21 | 35 | 2 | 0 | TRUE
2.87 | 23.67 | 4.04 | 0.26 | INORGANIC_ACID | 2 | YES | 5 | 75 | 55 | 62 | 37 | 90 | 90 | 2 | 1 | TRUE
5.6 | 46.06 | 4.04 | 1.21 | ORGANIC_ACID | 2 | YES | 1.25 | 90 | 60 | 93 | 88 | 90 | 90 | 3 | 1 | TRUE
5.6 | 46.06 | 4.04 | 1.21 | ORGANIC_ACID | 2 | YES | 1.25 | 90 | 60 | 78 | 65 | 90 | 90 | 3 | 1 | TRUE
2.87 | 23.67 | 4.04 | 0.26 | INORGANIC_ACID | 2 | YES | 5 | 30 | 50 | 46 | 31 | 90 | 90 | 2 | 1 | TRUE
2.87 | 23.67 | 4.04 | 0.26 | INORGANIC_ACID | 2 | YES | 5 | 10 | 50 | 38 | 28 | 90 | 90 | 2 | 1 | TRUE
2.87 | 23.67 | 4.04 | 0.26 | INORGANIC_ACID | 2 | YES | 5 | 60 | 55 | 62 | 37 | 90 | 90 | 2 | 1 | TRUE
5.15 | 27.5 | 4.04 | 24.5 | INORGANIC_ACID | 1 | NO | 0 | 120 | 75 | 75 | 41 | 90 | 90 | 2 | 0 | TRUE
6.76 | 57.94 | 0.76 | 0.91 | ORGANIC_ACID | 1.5 | YES | 4 | 20 | 90 | 94 | 96.7 | 90 | 90 | 3 | 1 | TRUE
4.4 | 53.8 | 4.04 | 10.06 | ORGANIC_ACID | 3 | YES | 2 | 40 | 90 | 68 | 57 | 90 | 90 | 3 | 1 | TRUE
4.4 | 53.8 | 4.04 | 10.06 | ORGANIC_ACID | 3 | YES | 2 | 40 | 90 | 68 | 57 | 90 | 90 | 3 | 1 | TRUE
6.78 | 58.65 | 4.04 | 0.54 | INORGANIC_ACID | 0.4 | NO | 1 | 35 | 90 | 73 | 50 | 90 | 90 | 2 | 0 | TRUE
7.42 | 19.74 | 19.53 | 20.84 | INORGANIC_ACID | 1 | YES | 1 | 10 | 50 | 95 | 90 | 95 | 95 | 2 | 1 | TRUE
7.42 | 19.74 | 19.53 | 20.84 | INORGANIC_ACID | 1 | YES | 1 | 30 | 40 | 94 | 85 | 90 | 90 | 2 | 1 | TRUE
7.09 | 60.2 | 4.04 | 10.06 | INORGANIC_ACID | 1.5 | YES | 1 | 60 | 70 | 92 | 78 | 90 | 90 | 2 | 1 | TRUE
2 | 16 | 4.04 | 10.06 | INORGANIC_ACID | 4 | NO | 1 | 30 | 80 | 80 | 50 | 90 | 90 | 2 | 0 | TRUE
5.6 | 46.06 | 4.04 | 1.21 | ORGANIC_ACID | 2 | YES | 1.25 | 60 | 45 | 82 | 68 | 90 | 90 | 3 | 1 | TRUE
5.15 | 51.2 | 4.04 | 10.06 | INORGANIC_ACID | 0.731 | NO | 1 | 20 | 60 | 55 | 60 | 90 | 90 | 2 | 0 | TRUE
2.3 | 3 | 0.45 | 15.8 | INORGANIC_ACID | 2 | NO | 1 | 1080 | 90 | 85 | 88 | 90 | 86 | 2 | 0 | TRUE
5.15 | 23.67 | 4.04 | 10.06 | ORGANIC_ACID | 1 | YES | 1 | 20 | 70 | 96 | 91 | 90 | 90 | 3 | 1 | TRUE
2.87 | 23.67 | 4.04 | 0.26 | INORGANIC_ACID | 2 | YES | 10 | 10 | 75 | 88 | 58 | 90 | 90 | 2 | 1 | TRUE
4.4 | 23.67 | 4.04 | 10.06 | INORGANIC_ACID | 1 | NO | 1 | 60 | 80 | 60 | 40 | 90 | 90 | 2 | 0 | TRUE
6.79 | 17.68 | 16.46 | 17.58 | ORGANIC_ACID | 1.5 | YES | 0.5 | 30 | 80 | 99 | 99 | 99 | 99 | 3 | 1 | TRUE
5.5 | 43.35 | 4.04 | 10.06 | INORGANIC_ACID | 1.1 | YES | 0.5 | 60 | 60 | 79 | 85 | 90 | 90 | 2 | 1 | TRUE
5.15 | 23.67 | 4.04 | 10.06 | ORGANIC_ACID | 1.25 | YES | 1 | 60 | 90 | 100 | 90 | 90 | 90 | 3 | 1 | TRUE
6.79 | 17.68 | 16.46 | 17.58 | ORGANIC_ACID | 2 | YES | 1 | 30 | 90 | 86.92 | 77.43 | 81.43 | 76.78 | 3 | 1 | TRUE
2.87 | 23.67 | 4.04 | 0.26 | INORGANIC_ACID | 2 | NO | 1 | 60 | 75 | 73 | 31 | 90 | 90 | 2 | 0 | TRUE
1.65 | 0.1 | 13 | 4.2 | INORGANIC_ACID | 1 | YES | 1.5 | 30 | 75 | 96 | 94 | 90 | 90 | 2 | 1 | TRUE
7.42 | 19.74 | 19.53 | 20.84 | INORGANIC_ACID | 1 | YES | 1 | 0 | 80 | 75 | 40 | 40 | 40 | 2 | 1 | TRUE
1.65 | 0.1 | 13 | 4.2 | INORGANIC_ACID | 0.5 | NO | 0 | 120 | 80 | 95 | 78 | 50 | 90 | 2 | 0 | TRUE
7.2 | 11.9 | 11.3 | 36 | INORGANIC_ACID | 0.88 | NO | 0 | 120 | 30 | 90 | 80 | 78 | 79 | 2 | 0 | TRUE
6.79 | 17.68 | 16.46 | 17.58 | ORGANIC_ACID | 1.5 | YES | 0.5 | 30 | 40 | 85 | 65 | 65 | 75 | 3 | 1 | TRUE
2.87 | 23.67 | 4.04 | 0.26 | INORGANIC_ACID | 2 | YES | 5 | 15 | 65 | 76 | 66 | 90 | 90 | 2 | 1 | TRUE
5.15 | 51.2 | 4.04 | 10.06 | INORGANIC_ACID | 4 | NO | 1 | 60 | 80 | 99 | 95 | 90 | 90 | 2 | 0 | TRUE
2.87 | 23.67 | 4.04 | 0.26 | INORGANIC_ACID | 2 | NO | 1 | 75 | 75 | 72 | 30.8 | 90 | 90 | 2 | 0 | TRUE
2.45 | 24.73 | 4.04 | 0.83 | INORGANIC_ACID | 2 | YES | 15 | 5 | 75 | 98 | 93 | 90 | 90 | 2 | 1 | TRUE
2.87 | 23.67 | 4.04 | 0.26 | INORGANIC_ACID | 2 | YES | 5 | 5 | 50 | 23 | 20 | 90 | 90 | 2 | 1 | TRUE
5.85 | 46.5 | 3.22 | 2.69 | BASE | 2.5 | YES | 5.81 | 90 | 40 | 72 | 68 | 90 | 90 | 1 | 1 | TRUE
6.76 | 57.94 | 0.76 | 0.91 | ORGANIC_ACID | 1.5 | YES | 4 | 20 | 50 | 83 | 86 | 90 | 90 | 3 | 1 | TRUE
1.65 | 0.1 | 13 | 4.2 | INORGANIC_ACID | 1 | NO | 0 | 60 | 75 | 72 | 39 | 90 | 90 | 2 | 0 | TRUE
5.15 | 30.5 | 4.04 | 31.3 | INORGANIC_ACID | 5 | NO | 1 | 10 | 30 | 92 | 48 | 90 | 75 | 2 | 0 | TRUE
2.45 | 24.73 | 4.04 | 0.83 | INORGANIC_ACID | 2 | YES | 20 | 5 | 75 | 99 | 95 | 90 | 90 | 2 | 1 | TRUE
5.6 | 46.06 | 4.04 | 1.21 | ORGANIC_ACID | 2 | YES | 1.25 | 60 | 30 | 70 | 58 | 90 | 90 | 3 | 1 | TRUE
6.76 | 57.94 | 0.76 | 0.91 | ORGANIC_ACID | 1.5 | YES | 4 | 30 | 50 | 85 | 89 | 90 | 90 | 3 | 1 | TRUE
7.2 | 11.9 | 11.3 | 36 | INORGANIC_ACID | 0.88 | NO | 0 | 30 | 80 | 92 | 80 | 79 | 79 | 2 | 0 | TRUE
5.15 | 27.5 | 4.04 | 24.5 | INORGANIC_ACID | 1 | NO | 0 | 30 | 75 | 75 | 40 | 90 | 90 | 2 | 0 | TRUE
6.79 | 17.68 | 16.46 | 17.58 | ORGANIC_ACID | 1.5 | YES | 0.5 | 5 | 80 | 95 | 95 | 95 | 96 | 3 | 1 | TRUE
2.87 | 23.67 | 4.04 | 0.26 | INORGANIC_ACID | 2 | YES | 5 | 5 | 65 | 44 | 33 | 90 | 90 | 2 | 1 | TRUE
6.78 | 58.65 | 4.04 | 0.54 | INORGANIC_ACID | 1 | NO | 1 | 30 | 90 | 90 | 75 | 90 | 90 | 2 | 0 | TRUE
6.79 | 17.68 | 16.46 | 17.58 | ORGANIC_ACID | 2 | YES | 2 | 60 | 60 | 75.21 | 72.89 | 75.54 | 72.19 | 3 | 1 | TRUE
6.79 | 17.68 | 16.46 | 17.58 | ORGANIC_ACID | 1.5 | YES | 0.5 | 5 | 70 | 90 | 88 | 90 | 92 | 3 | 1 | TRUE
6.76 | 57.94 | 0.76 | 0.91 | ORGANIC_ACID | 1.5 | YES | 4 | 60 | 90 | 96.8 | 100 | 90 | 90 | 3 | 1 | TRUE
5.85 | 46.5 | 3.22 | 2.69 | BASE | 2.5 | YES | 5.81 | 90 | 30 | 68 | 60 | 90 | 90 | 1 | 1 | TRUE
1.65 | 0.1 | 13 | 4.2 | INORGANIC_ACID | 0.8 | YES | 0.8 | 30 | 75 | 70 | 72 | 90 | 90 | 2 | 1 | TRUE
2.87 | 23.67 | 4.04 | 0.26 | INORGANIC_ACID | 2 | YES | 5 | 10 | 55 | 50 | 33 | 90 | 90 | 2 | 1 | TRUE
5.5 | 43.35 | 4.04 | 10.06 | INORGANIC_ACID | 1.1 | YES | 1 | 60 | 70 | 100 | 95 | 90 | 90 | 2 | 1 | TRUE
2.87 | 23.67 | 4.04 | 0.26 | INORGANIC_ACID | 2 | YES | 5 | 60 | 50 | 48 | 31 | 90 | 90 | 2 | 1 | TRUE
5.15 | 30.5 | 4.04 | 31.3 | INORGANIC_ACID | 5 | NO | 1 | 5 | 50 | 92 | 55 | 90 | 78 | 2 | 0 | TRUE
6.79 | 17.68 | 16.46 | 17.58 | ORGANIC_ACID | 1.5 | YES | 0.5 | 10 | 60 | 95 | 92 | 94 | 95 | 3 | 1 | TRUE
2.87 | 23.67 | 4.04 | 0.26 | INORGANIC_ACID | 2 | YES | 5 | 5 | 75 | 52 | 50 | 90 | 90 | 2 | 1 | TRUE
2.87 | 23.67 | 4.04 | 0.26 | INORGANIC_ACID | 2 | YES | 5 | 5 | 75 | 52 | 35 | 90 | 90 | 2 | 1 | TRUE
5.5 | 43.35 | 4.04 | 10.06 | INORGANIC_ACID | 1.1 | YES | 1 | 60 | 80 | 100 | 95 | 90 | 90 | 2 | 1 | TRUE
7.08 | 20.26 | 18.89 | 20.19 | ORGANIC_ACID | 1 | YES | 1.5 | 30 | 80 | 90 | 82 | 85 | 84 | 3 | 1 | TRUE
7.08 | 20.26 | 18.89 | 20.19 | ORGANIC_ACID | 0.8 | YES | 1.5 | 30 | 80 | 80 | 70 | 73 | 72 | 3 | 1 | TRUE
1.65 | 0.1 | 13 | 4.2 | INORGANIC_ACID | 1 | NO | 0 | 120 | 75 | 73 | 40 | 90 | 90 | 2 | 0 | TRUE
6.79 | 17.68 | 16.46 | 17.58 | ORGANIC_ACID | 1.5 | YES | 0.5 | 40 | 90 | 82.32 | 70.53 | 73.59 | 69.66 | 3 | 1 | TRUE
2 | 16 | 4.04 | 10.06 | INORGANIC_ACID | 4 | NO | 0 | 150 | 60 | 90 | 88 | 90 | 90 | 2 | 0 | TRUE
2 | 16 | 4.04 | 10.06 | INORGANIC_ACID | 1 | NO | 1 | 150 | 80 | 90 | 58 | 90 | 90 | 2 | 0 | TRUE
3.47 | 10.16 | 4.04 | 11.82 | INORGANIC_ACID | 1 | NO | 0 | 10 | 70 | 99 | 45 | 95 | 70 | 2 | 0 | TRUE
2.87 | 23.67 | 4.04 | 0.26 | INORGANIC_ACID | 2 | YES | 5 | 5 | 55 | 33 | 25 | 90 | 90 | 2 | 1 | TRUE
5.15 | 23.67 | 4.04 | 10.06 | ORGANIC_ACID | 1 | YES | 0.352 | 60 | 80 | 99 | 91 | 90 | 90 | 3 | 1 | TRUE
5.15 | 23.67 | 4.04 | 10.06 | ORGANIC_ACID | 1 | YES | 0.352 | 60 | 80 | 100 | 97 | 90 | 90 | 3 | 1 | TRUE
5.15 | 51.2 | 4.04 | 10.06 | INORGANIC_ACID | 1 | NO | 1 | 20 | 80 | 88 | 90 | 90 | 90 | 2 | 0 | TRUE
4.4 | 53.8 | 0.97 | 0.8 | ORGANIC_ACID | 1.5 | YES | 1 | 30 | 90 | 80 | 78 | 90 | 90 | 3 | 1 | TRUE
6.79 | 17.68 | 16.46 | 17.58 | ORGANIC_ACID | 1.5 | YES | 0.5 | 30 | 70 | 99 | 99 | 99 | 99 | 3 | 1 | TRUE
6.76 | 57.94 | 0.76 | 0.91 | ORGANIC_ACID | 1.5 | YES | 2 | 40 | 70 | 90 | 88 | 90 | 90 | 3 | 1 | TRUE
6.78 | 58.65 | 4.04 | 0.54 | INORGANIC_ACID | 1 | NO | 1 | 35 | 70 | 80 | 66 | 90 | 90 | 2 | 0 | TRUE
6.69 | 58.11 | 0.14 | 0.39 | INORGANIC_ACID | 0.6 | YES | 4 | 40 | 60 | 78.2 | 99.9 | 90 | 90 | 2 | 1 | TRUE
5.15 | 23.67 | 4.04 | 10.06 | INORGANIC_ACID | 1 | NO | 1 | 60 | 80 | 70 | 78 | 60 | 90 | 2 | 0 | TRUE
5.15 | 23.67 | 4.04 | 10.06 | INORGANIC_ACID | 1 | NO | 1 | 60 | 80 | 60 | 40 | 50 | 55 | 2 | 0 | TRUE
2.87 | 23.67 | 4.04 | 0.26 | INORGANIC_ACID | 2 | YES | 5 | 75 | 50 | 48 | 31 | 90 | 90 | 2 | 1 | TRUE
5.15 | 27.5 | 4.04 | 24.5 | INORGANIC_ACID | 1 | YES | 0 | 30 | 75 | 60 | 40 | 90 | 90 | 2 | 1 | TRUE
5.15 | 51.2 | 4.04 | 10.06 | INORGANIC_ACID | 0.5 | NO | 1 | 30 | 80 | 65 | 60 | 90 | 90 | 2 | 0 | TRUE
6.28 | 35.52 | 8.15 | 11.85 | ORGANIC_ACID | 2 | YES | 4 | 60 | 40 | 75 | 55 | 82 | 78 | 3 | 1 | TRUE
5.6 | 46.06 | 4.04 | 1.21 | ORGANIC_ACID | 2 | YES | 1.25 | 60 | 60 | 65 | 55 | 90 | 90 | 3 | 1 | TRUE
5.6 | 46.06 | 4.04 | 1.21 | ORGANIC_ACID | 2 | YES | 1.25 | 60 | 60 | 88 | 78 | 90 | 90 | 3 | 1 | TRUE
2.45 | 24.73 | 4.04 | 0.83 | INORGANIC_ACID | 2 | YES | 10 | 5 | 75 | 95 | 72 | 90 | 90 | 2 | 1 | TRUE
6.28 | 35.52 | 8.15 | 11.85 | ORGANIC_ACID | 2 | YES | 4 | 15 | 80 | 100 | 98 | 99 | 100 | 3 | 1 | TRUE
6.79 | 17.68 | 16.46 | 17.58 | ORGANIC_ACID | 1.5 | YES | 0.5 | 20 | 40 | 72 | 55 | 52 | 62 | 3 | 1 | TRUE
4.4 | 53.8 | 0.97 | 0.8 | ORGANIC_ACID | 1 | YES | 1 | 30 | 90 | 85 | 78 | 90 | 90 | 3 | 1 | TRUE
6.28 | 35.52 | 8.15 | 11.85 | ORGANIC_ACID | 2 | YES | 4 | 15 | 70 | 95 | 95 | 98 | 98 | 3 | 1 | TRUE
5.15 | 51.2 | 4.04 | 10.06 | INORGANIC_ACID | 4 | NO | 1 | 30 | 60 | 75 | 55 | 90 | 90 | 2 | 0 | TRUE
6.79 | 17.68 | 16.46 | 17.58 | ORGANIC_ACID | 1.5 | YES | 0.5 | 15 | 50 | 88 | 80 | 75 | 85 | 3 | 1 | TRUE
7.08 | 20.26 | 18.89 | 20.19 | ORGANIC_ACID | 1.2 | YES | 1.5 | 30 | 70 | 94 | 90 | 92 | 91 | 3 | 1 | TRUE
5.15 | 30.5 | 4.04 | 31.3 | INORGANIC_ACID | 5 | NO | 1 | 30 | 40 | 92 | 62 | 90 | 88 | 2 | 0 | TRUE
5.15 | 23.67 | 4.04 | 10.06 | INORGANIC_ACID | 1.5 | NO | 1 | 60 | 70 | 90 | 80 | 90 | 90 | 2 | 0 | TRUE
6.5 | 35.8 | 11.6 | 10.06 | INORGANIC_ACID | 0.5 | NO | 1 | 240 | 95 | 85 | 48 | 30 | 88 | 2 | 0 | TRUE
6.78 | 58.65 | 4.04 | 0.54 | INORGANIC_ACID | 0.6 | NO | 1 | 35 | 90 | 85 | 69 | 90 | 90 | 2 | 0 | TRUE
5.85 | 46.5 | 3.22 | 2.69 | BASE | 2.5 | YES | 5.81 | 90 | 80 | 90 | 86 | 90 | 90 | 1 | 1 | TRUE
7.42 | 19.74 | 19.53 | 20.84 | INORGANIC_ACID | 1 | YES | 1 | 5 | 50 | 85 | 70 | 80 | 75 | 2 | 1 | TRUE
2.87 | 23.67 | 4.04 | 0.26 | INORGANIC_ACID | 1 | YES | 5 | 30 | 75 | 80 | 31 | 90 | 90 | 2 | 1 | TRUE
2.45 | 24.73 | 4.04 | 0.83 | INORGANIC_ACID | 2 | YES | 0 | 30 | 75 | 78 | 58 | 90 | 90 | 2 | 1 | TRUE
6.28 | 35.52 | 8.15 | 11.85 | ORGANIC_ACID | 2 | YES | 2 | 30 | 70 | 88 | 82 | 100 | 100 | 3 | 1 | TRUE
5.15 | 51.2 | 4.04 | 10.06 | INORGANIC_ACID | 1 | NO | 1 | 30 | 60 | 70 | 72 | 90 | 90 | 2 | 0 | TRUE
5.6 | 46.06 | 4.04 | 1.21 | ORGANIC_ACID | 2 | YES | 1.25 | 30 | 45 | 52 | 38 | 90 | 90 | 3 | 1 | TRUE
6.76 | 57.94 | 0.76 | 0.91 | ORGANIC_ACID | 1.5 | YES | 1 | 40 | 70 | 72 | 71 | 90 | 90 | 3 | 1 | TRUE
5.15 | 27.5 | 4.04 | 24.5 | INORGANIC_ACID | 1 | NO | 0 | 10 | 75 | 67 | 36 | 90 | 90 | 2 | 0 | TRUE
6.5 | 35.8 | 11.6 | 10.06 | INORGANIC_ACID | 1 | NO | 1 | 50 | 35 | 58 | 22 | 18 | 30 | 2 | 0 | TRUE
7.42 | 19.74 | 19.53 | 20.84 | INORGANIC_ACID | 1 | YES | 1 | 5 | 80 | 98 | 97 | 97 | 98 | 2 | 1 | TRUE
7.42 | 19.74 | 19.53 | 20.84 | INORGANIC_ACID | 1 | YES | 1 | 10 | 40 | 80 | 50 | 60 | 50 | 2 | 1 | TRUE
6.5 | 35.8 | 11.6 | 10.06 | INORGANIC_ACID | 0.25 | NO | 1 | 240 | 95 | 75 | 45 | 27 | 80 | 2 | 0 | TRUE
6.79 | 17.68 | 16.46 | 17.58 | ORGANIC_ACID | 1.5 | YES | 1 | 60 | 70 | 76.15 | 76.07 | 75.81 | 75.37 | 3 | 1 | TRUE
7.08 | 20.26 | 18.89 | 20.19 | ORGANIC_ACID | 1.2 | YES | 1.5 | 30 | 60 | 85 | 76 | 80 | 79 | 3 | 1 | TRUE
5.85 | 46.5 | 3.22 | 2.69 | BASE | 2.5 | YES | 5.81 | 90 | 70 | 95 | 90 | 90 | 90 | 1 | 1 | TRUE
6.28 | 35.52 | 8.15 | 11.85 | ORGANIC_ACID | 1 | YES | 4 | 30 | 70 | 100 | 60 | 62 | 65 | 3 | 1 | TRUE
6.69 | 58.11 | 0.14 | 0.39 | INORGANIC_ACID | 0.8 | YES | 1 | 50 | 60 | 85.3 | 45.6 | 90 | 90 | 2 | 1 | TRUE
6.76 | 57.94 | 0.76 | 0.91 | ORGANIC_ACID | 1.5 | YES | 0.5 | 40 | 70 | 60 | 60 | 90 | 90 | 3 | 1 | TRUE
1.7 | 14 | 1.192 | 0.482 | INORGANIC_ACID | 0.5 | YES | 15 | 60 | 80 | 75 | 70 | 90 | 90 | 2 | 1 | TRUE
6.76 | 57.94 | 0.76 | 0.91 | ORGANIC_ACID | 1.5 | YES | 0 | 40 | 70 | 41.98 | 19.72 | 90 | 90 | 3 | 1 | TRUE
1.65 | 0.1 | 13 | 4.2 | INORGANIC_ACID | 0.1 | NO | 1 | 60 | 80 | 70 | 78 | 25 | 90 | 2 | 0 | TRUE
4.4 | 53.8 | 4.04 | 10.06 | ORGANIC_ACID | 0.5 | YES | 2 | 40 | 90 | 42 | 26 | 90 | 90 | 3 | 1 | TRUE
4.4 | 53.8 | 4.04 | 10.06 | ORGANIC_ACID | 0.5 | YES | 2 | 40 | 90 | 42 | 26 | 90 | 90 | 3 | 1 | TRUE
5.15 | 51.2 | 4.04 | 10.06 | INORGANIC_ACID | 4 | NO | 1 | 10 | 80 | 85 | 60 | 90 | 90 | 2 | 0 | TRUE
6.69 | 58.11 | 0.14 | 0.39 | INORGANIC_ACID | 0.8 | YES | 4 | 30 | 70 | 99.9 | 66.1 | 90 | 90 | 2 | 1 | TRUE
3.14 | 29.49 | 4.04 | 0.02 | INORGANIC_ACID | 0.74 | NO | 0 | 60 | 65 | 18 | 45 | 90 | 90 | 2 | 0 | TRUE
4.4 | 53.8 | 4.04 | 10.06 | ORGANIC_ACID | 1 | YES | 2 | 40 | 90 | 68 | 55 | 90 | 90 | 3 | 1 | TRUE
4.4 | 53.8 | 4.04 | 10.06 | ORGANIC_ACID | 1 | YES | 2 | 40 | 90 | 68 | 55 | 90 | 90 | 3 | 1 | TRUE
2.87 | 23.67 | 4.04 | 0.26 | INORGANIC_ACID | 2 | NO | 1 | 30 | 75 | 60 | 27 | 90 | 90 | 2 | 0 | TRUE
5.85 | 46.5 | 3.22 | 2.69 | BASE | 2.5 | YES | 2.323 | 90 | 50 | 70 | 66 | 90 | 90 | 1 | 1 | TRUE
6.69 | 58.11 | 0.14 | 0.39 | INORGANIC_ACID | 0.7 | YES | 2 | 50 | 70 | 71.5 | 99.9 | 90 | 90 | 2 | 1 | TRUE
4.4 | 53.8 | 0.97 | 0.8 | ORGANIC_ACID | 1.25 | YES | 0.5 | 30 | 90 | 80 | 50 | 90 | 90 | 3 | 1 | TRUE
6.79 | 17.68 | 16.46 | 17.58 | ORGANIC_ACID | 1 | YES | 0.5 | 60 | 80 | 78.25 | 63.01 | 66.25 | 62.65 | 3 | 1 | TRUE
6.79 | 17.68 | 16.46 | 17.58 | ORGANIC_ACID | 2 | YES | 0.5 | 50 | 70 | 73.54 | 73.71 | 78.24 | 75.09 | 3 | 1 | TRUE
5.15 | 23.67 | 4.04 | 10.06 | ORGANIC_ACID | 0.1 | YES | 0.02 | 120 | 80 | 99 | 96 | 90 | 90 | 3 | 1 | TRUE
5.15 | 23.67 | 4.04 | 10.06 | INORGANIC_ACID | 1 | YES | 1.7 | 60 | 75 | 95 | 95 | 90 | 90 | 2 | 1 | TRUE
6.79 | 17.68 | 16.46 | 17.58 | ORGANIC_ACID | 2 | YES | 1.5 | 40 | 80 | 100 | 93.37 | 94.38 | 92.8 | 3 | 1 | TRUE
6.69 | 58.11 | 0.14 | 0.39 | INORGANIC_ACID | 0.6 | YES | 1 | 60 | 70 | 75.4 | 72.4 | 90 | 90 | 2 | 1 | TRUE
6.69 | 58.11 | 0.14 | 0.39 | INORGANIC_ACID | 0.5 | YES | 2 | 60 | 60 | 93.2 | 99.9 | 90 | 90 | 2 | 1 | TRUE
6.28 | 35.52 | 8.15 | 11.85 | ORGANIC_ACID | 2 | YES | 4 | 60 | 50 | 95 | 90 | 98 | 97 | 3 | 1 | TRUE
2.87 | 23.67 | 4.04 | 0.26 | INORGANIC_ACID | 1 | YES | 5 | 5 | 75 | 25 | 22 | 90 | 90 | 2 | 1 | TRUE
5.15 | 30.5 | 4.04 | 31.3 | INORGANIC_ACID | 5 | NO | 1 | 5 | 40 | 92 | 45 | 90 | 72 | 2 | 0 | TRUE
6.69 | 58.11 | 0.14 | 0.39 | INORGANIC_ACID | 0.5 | YES | 3 | 40 | 70 | 74.8 | 99.8 | 90 | 90 | 2 | 1 | TRUE
5.15 | 23.67 | 4.04 | 10.06 | ORGANIC_ACID | 0.1 | YES | 0.02 | 60 | 80 | 90 | 85 | 90 | 90 | 3 | 1 | TRUE
5.15 | 23.67 | 4.04 | 10.06 | ORGANIC_ACID | 0.1 | YES | 0.02 | 60 | 80 | 96 | 88 | 90 | 90 | 3 | 1 | TRUE
5.15 | 23.67 | 4.04 | 10.06 | ORGANIC_ACID | 0.1 | YES | 0.02 | 60 | 80 | 97 | 89 | 90 | 90 | 3 | 1 | TRUE
5.15 | 23.67 | 4.04 | 10.06 | ORGANIC_ACID | 0.1 | YES | 0.02 | 60 | 80 | 98 | 94 | 90 | 90 | 3 | 1 | TRUE
5.15 | 23.67 | 4.04 | 10.06 | ORGANIC_ACID | 0.1 | YES | 0.02 | 60 | 80 | 40 | 20 | 90 | 90 | 3 | 1 | TRUE
2.87 | 23.67 | 4.04 | 0.26 | INORGANIC_ACID | 2 | NO | 1 | 20 | 75 | 50 | 25 | 90 | 90 | 2 | 0 | TRUE
6.78 | 58.65 | 4.04 | 0.54 | INORGANIC_ACID | 0.2 | NO | 1 | 35 | 90 | 66 | 43 | 90 | 90 | 2 | 0 | TRUE
5.15 | 27.5 | 4.04 | 24.5 | INORGANIC_ACID | 1 | YES | 0.8 | 10 | 75 | 72 | 70 | 90 | 90 | 2 | 1 | TRUE
6.79 | 17.68 | 16.46 | 17.58 | ORGANIC_ACID | 1.5 | YES | 0.5 | 15 | 40 | 60 | 48 | 45 | 55 | 3 | 1 | TRUE
6.69 | 58.11 | 0.14 | 0.39 | INORGANIC_ACID | 0.5 | YES | 4 | 50 | 50 | 92.3 | 99.9 | 90 | 90 | 2 | 1 | TRUE
6.69 | 58.11 | 0.14 | 0.39 | INORGANIC_ACID | 0.7 | YES | 4 | 60 | 40 | 99.9 | 99.7 | 90 | 90 | 2 | 1 | TRUE
6.76 | 57.94 | 0.76 | 0.91 | ORGANIC_ACID | 1.5 | YES | 4 | 10 | 50 | 80.55 | 82.27 | 90 | 90 | 3 | 1 | TRUE
6.76 | 57.94 | 0.76 | 0.91 | ORGANIC_ACID | 1.5 | YES | 4 | 10 | 50 | 80 | 82 | 90 | 90 | 3 | 1 | TRUE
6.69 | 58.11 | 0.14 | 0.39 | INORGANIC_ACID | 0.8 | YES | 3 | 60 | 50 | 76.7 | 99.8 | 90 | 90 | 2 | 1 | TRUE
7.42 | 19.74 | 19.53 | 20.84 | INORGANIC_ACID | 1 | YES | 1 | 5 | 40 | 70 | 30 | 40 | 35 | 2 | 1 | TRUE
5.15 | 23.67 | 4.04 | 10.06 | ORGANIC_ACID | 1.5 | YES | 2 | 60 | 90 | 100 | 90 | 90 | 90 | 3 | 1 | TRUE
6.28 | 35.52 | 8.15 | 11.85 | ORGANIC_ACID | 2 | YES | 1 | 30 | 70 | 72 | 55 | 100 | 95 | 3 | 1 | TRUE
5.5 | 43.35 | 4.04 | 10.06 | BASE | 2.5 | NO | 1 | 60 | 60 | 3 | 0 | 90 | 90 | 1 | 0 | TRUE
1.7 | 14 | 1.192 | 0.482 | INORGANIC_ACID | 2 | YES | 5 | 60 | 50 | 99 | 97 | 90 | 90 | 2 | 1 | TRUE
5.15 | 23.67 | 4.04 | 10.06 | ORGANIC_ACID | 1.5 | YES | 4 | 60 | 70 | 96 | 100 | 90 | 90 | 3 | 1 | TRUE
5.15 | 51.2 | 4.04 | 10.06 | INORGANIC_ACID | 0.731 | NO | 1 | 30 | 80 | 50 | 52 | 90 | 90 | 2 | 0 | TRUE
5.5 | 43.35 | 4.04 | 10.06 | INORGANIC_ACID | 1.1 | YES | 1 | 60 | 50 | 99 | 94 | 90 | 90 | 2 | 1 | TRUE
5.15 | 51.2 | 4.04 | 10.06 | INORGANIC_ACID | 0.731 | NO | 1 | 10 | 60 | 40 | 45 | 90 | 90 | 2 | 0 | TRUE
6.79 | 17.68 | 16.46 | 17.58 | ORGANIC_ACID | 1 | YES | 2 | 50 | 90 | 82.14 | 85.17 | 81.81 | 84.57 | 3 | 1 | TRUE
6.79 | 17.68 | 16.46 | 17.58 | ORGANIC_ACID | 1.5 | YES | 2 | 30 | 80 | 77.98 | 72.75 | 77.18 | 73.99 | 3 | 1 | TRUE
5.5 | 43.35 | 4.04 | 10.06 | INORGANIC_ACID | 1.1 | YES | 0 | 60 | 60 | 67 | 40 | 90 | 90 | 2 | 1 | TRUE
5.6 | 46.06 | 4.04 | 1.21 | ORGANIC_ACID | 2 | YES | 1.25 | 30 | 30 | 38 | 28 | 90 | 90 | 3 | 1 | TRUE
5.15 | 51.2 | 4.04 | 10.06 | INORGANIC_ACID | 0.244 | NO | 1 | 30 | 60 | 50 | 52 | 90 | 90 | 2 | 0 | TRUE
6.79 | 17.68 | 16.46 | 17.58 | ORGANIC_ACID | 1.5 | YES | 0.5 | 10 | 50 | 75 | 65 | 62 | 72 | 3 | 1 | TRUE
4.4 | 53.8 | 0.97 | 0.8 | ORGANIC_ACID | 1.25 | NO | 0 | 30 | 90 | 55 | 25 | 90 | 90 | 3 | 0 | TRUE
7.42 | 19.74 | 19.53 | 20.84 | INORGANIC_ACID | 1 | YES | 1 | 0 | 50 | 60 | 25 | 25 | 25 | 2 | 1 | TRUE
6.79 | 17.68 | 16.46 | 17.58 | ORGANIC_ACID | 1 | YES | 1 | 40 | 60 | 82.37 | 70.77 | 78.64 | 72.45 | 3 | 1 | TRUE
2.87 | 23.67 | 4.04 | 0.26 | INORGANIC_ACID | 1 | YES | 5 | 20 | 75 | 60 | 30 | 90 | 90 | 2 | 1 | TRUE
5.15 | 30.5 | 4.04 | 31.3 | INORGANIC_ACID | 5 | NO | 1 | 5 | 30 | 92 | 35 | 90 | 65 | 2 | 0 | TRUE
3.14 | 29.49 | 4.04 | 0.02 | INORGANIC_ACID | 1.1 | NO | 0 | 60 | 80 | 18 | 58 | 90 | 90 | 2 | 0 | TRUE
2.87 | 23.67 | 4.04 | 0.26 | INORGANIC_ACID | 2 | YES | 5 | 10 | 65 | 74 | 60 | 90 | 90 | 2 | 1 | TRUE
1.65 | 0.1 | 13 | 4.2 | INORGANIC_ACID | 1 | YES | 1.7 | 30 | 50 | 70 | 74 | 90 | 90 | 2 | 1 | TRUE
6.79 | 17.68 | 16.46 | 17.58 | ORGANIC_ACID | 1.5 | YES | 0.5 | 5 | 60 | 85 | 80 | 82 | 85 | 3 | 1 | TRUE
5.15 | 51.2 | 4.04 | 10.06 | INORGANIC_ACID | 4 | NO | 1 | 5 | 80 | 70 | 40 | 90 | 90 | 2 | 0 | TRUE
5.15 | 51.2 | 4.04 | 10.06 | INORGANIC_ACID | 0.731 | NO | 1 | 5 | 60 | 25 | 28 | 90 | 90 | 2 | 0 | TRUE
4.4 | 53.8 | 0.97 | 0.8 | ORGANIC_ACID | 1.25 | YES | 1 | 10 | 100 | 29 | 39 | 90 | 90 | 3 | 1 | TRUE
5.15 | 23.67 | 4.04 | 10.06 | ORGANIC_ACID | 0.5 | NO | 0 | 60 | 80 | 83 | 78 | 90 | 90 | 3 | 0 | TRUE
5.6 | 46.06 | 4.04 | 1.21 | ORGANIC_ACID | 2 | YES | 1.25 | 30 | 80 | 68 | 60 | 90 | 90 | 3 | 1 | TRUE
7.2 | 11.9 | 11.3 | 36 | INORGANIC_ACID | 0.44 | NO | 0 | 120 | 80 | 88 | 52 | 50 | 48 | 2 | 0 | TRUE
7.09 | 60.2 | 4.04 | 10.06 | INORGANIC_ACID | 1 | YES | 5 | 30 | 75 | 70 | 55 | 90 | 90 | 2 | 1 | TRUE
5.15 | 27.5 | 4.04 | 24.5 | INORGANIC_ACID | 1 | YES | 0.8 | 30 | 50 | 72 | 75 | 90 | 90 | 2 | 1 | TRUE
7.2 | 11.9 | 11.3 | 36 | INORGANIC_ACID | 0.29 | NO | 0 | 120 | 80 | 65 | 28 | 28 | 27 | 2 | 0 | TRUE
2.87 | 23.67 | 4.04 | 0.26 | INORGANIC_ACID | 1 | YES | 5 | 10 | 75 | 32 | 24 | 90 | 90 | 2 | 1 | TRUE
6.69 | 58.11 | 0.14 | 0.39 | INORGANIC_ACID | 0.7 | YES | 3 | 30 | 60 | 99.9 | 96.8 | 90 | 90 | 2 | 1 | TRUE
2.87 | 23.67 | 4.04 | 0.26 | INORGANIC_ACID | 2 | YES | 0 | 75 | 75 | 72 | 30.8 | 90 | 90 | 2 | 1 | TRUE
6.79 | 17.68 | 16.46 | 17.58 | ORGANIC_ACID | 1.5 | YES | 0.5 | 0 | 70 | 75 | 72 | 70 | 75 | 3 | 1 | TRUE
5.5 | 43.35 | 4.04 | 10.06 | INORGANIC_ACID | 1.1 | YES | 1 | 60 | 40 | 89 | 90 | 90 | 90 | 2 | 1 | TRUE
6.5 | 35.8 | 11.6 | 10.06 | INORGANIC_ACID | 1 | NO | 1 | 5 | 95 | 58 | 20 | 18 | 30 | 2 | 0 | TRUE
6.78 | 58.65 | 4.04 | 0.54 | INORGANIC_ACID | 1 | NO | 1 | 35 | 50 | 46 | 33 | 90 | 90 | 2 | 0 | TRUE
5.15 | 23.67 | 4.04 | 10.06 | ORGANIC_ACID | 0.1 | YES | 0.352 | 60 | 80 | 100 | 80 | 90 | 90 | 3 | 1 | TRUE
4.4 | 53.8 | 4.04 | 10.06 | ORGANIC_ACID | 1.5 | YES | 2 | 10 | 20 | 17 | 8 | 90 | 90 | 3 | 1 | TRUE
4.4 | 53.8 | 4.04 | 10.06 | ORGANIC_ACID | 1.5 | YES | 2 | 10 | 20 | 20 | 20 | 90 | 90 | 3 | 1 | TRUE
5.15 | 51.2 | 4.04 | 10.06 | INORGANIC_ACID | 0.731 | NO | 1 | 30 | 25 | 15 | 12 | 90 | 90 | 2 | 0 | TRUE
6.78 | 58.65 | 4.04 | 0.54 | INORGANIC_ACID | 1 | NO | 1 | 35 | 60 | 60 | 50 | 90 | 90 | 2 | 0 | TRUE
4.4 | 53.8 | 0.97 | 0.8 | ORGANIC_ACID | 1.25 | YES | 1 | 20 | 20 | 12.5 | 15 | 90 | 90 | 3 | 1 | TRUE
7.09 | 60.2 | 4.04 | 10.06 | INORGANIC_ACID | 2 | YES | 5 | 30 | 60 | 93 | 92 | 90 | 90 | 2 | 1 | TRUE
5.85 | 46.5 | 3.22 | 2.69 | BASE | 2.5 | YES | 1.161 | 90 | 50 | 65 | 58 | 90 | 90 | 1 | 1 | TRUE
5.6 | 46.06 | 4.04 | 1.21 | ORGANIC_ACID | 2 | YES | 1.25 | 30 | 60 | 60 | 52 | 90 | 90 | 3 | 1 | TRUE
5.6 | 46.06 | 4.04 | 1.21 | ORGANIC_ACID | 2 | YES | 1.25 | 30 | 60 | 35 | 28 | 90 | 90 | 3 | 1 | TRUE
5.15 | 51.2 | 4.04 | 10.06 | INORGANIC_ACID | 1 | NO | 1 | 30 | 45 | 35 | 30 | 90 | 90 | 2 | 0 | TRUE
5.15 | 51.2 | 4.04 | 10.06 | INORGANIC_ACID | 0.731 | NO | 1 | 30 | 45 | 35 | 32 | 90 | 90 | 2 | 0 | TRUE
7.08 | 20.26 | 18.89 | 20.19 | ORGANIC_ACID | 0.5 | YES | 1.5 | 30 | 80 | 52 | 32 | 42 | 35 | 3 | 1 | TRUE
5.15 | 51.2 | 4.04 | 10.06 | INORGANIC_ACID | 1 | NO | 1 | 30 | 25 | 10 | 8 | 90 | 90 | 2 | 0 | TRUE
7.42 | 19.74 | 19.53 | 20.84 | INORGANIC_ACID | 1 | YES | 1 | 0 | 40 | 55 | 20 | 20 | 20 | 2 | 1 | TRUE
5.85 | 46.5 | 3.22 | 2.69 | BASE | 2.5 | YES | 5.81 | 60 | 50 | 85 | 80 | 90 | 90 | 1 | 1 | TRUE
6.79 | 17.68 | 16.46 | 17.58 | ORGANIC_ACID | 1.5 | YES | 0.5 | 10 | 40 | 45 | 35 | 33 | 40 | 3 | 1 | TRUE
5.5 | 43.35 | 4.04 | 10.06 | INORGANIC_ACID | 0.74 | YES | 1 | 60 | 60 | 80 | 92 | 90 | 90 | 2 | 1 | TRUE
6.76 | 57.94 | 0.76 | 0.91 | ORGANIC_ACID | 0.5 | YES | 4 | 40 | 70 | 86 | 88 | 90 | 90 | 3 | 1 | TRUE
6.76 | 57.94 | 0.76 | 0.91 | ORGANIC_ACID | 0.25 | YES | 4 | 40 | 70 | 57.05 | 56.59 | 90 | 90 | 3 | 1 | TRUE
5.85 | 46.5 | 3.22 | 2.69 | BASE | 2.5 | YES | 5.81 | 30 | 50 | 70 | 60 | 90 | 90 | 1 | 1 | TRUE
1.65 | 0.1 | 13 | 4.2 | INORGANIC_ACID | 1 | YES | 1.7 | 30 | 40 | 59 | 60 | 90 | 90 | 2 | 1 | TRUE
2.87 | 23.67 | 4.04 | 0.26 | INORGANIC_ACID | 1 | YES | 5 | 15 | 75 | 45 | 28 | 90 | 90 | 2 | 1 | TRUE
6.76 | 57.94 | 0.76 | 0.91 | ORGANIC_ACID | 1.5 | YES | 4 | 10 | 80 | 92.5 | 93 | 90 | 90 | 3 | 1 | TRUE
7.09 | 60.2 | 4.04 | 10.06 | INORGANIC_ACID | 2 | YES | 0 | 30 | 75 | 74 | 34 | 90 | 90 | 2 | 1 | TRUE
6.78 | 58.65 | 4.04 | 0.54 | INORGANIC_ACID | 1 | NO | 1 | 35 | 40 | 33 | 22 | 90 | 90 | 2 | 0 | TRUE
6.79 | 17.68 | 16.46 | 17.58 | ORGANIC_ACID | 1.5 | YES | 0.5 | 0 | 40 | 10 | 8 | 8 | 10 | 3 | 1 | TRUE
6.76 | 57.94 | 0.76 | 0.91 | ORGANIC_ACID | 1.5 | YES | 4 | 10 | 90 | 92 | 95 | 90 | 90 | 3 | 1 | TRUE
6.28 | 35.52 | 8.15 | 11.85 | ORGANIC_ACID | 0.5 | YES | 4 | 30 | 70 | 100 | 25 | 28 | 30 | 3 | 1 | TRUE
5.15 | 23.67 | 4.04 | 10.06 | ORGANIC_ACID | 1 | YES | 15 | 60 | 80 | 98 | 68 | 90 | 90 | 3 | 1 | TRUE
5.15 | 51.2 | 4.04 | 10.06 | INORGANIC_ACID | 4 | NO | 1 | 30 | 45 | 50 | 30 | 90 | 90 | 2 | 0 | TRUE
6.28 | 35.52 | 8.15 | 11.85 | ORGANIC_ACID | 2 | YES | 4 | 30 | 60 | 98 | 95 | 98 | 98 | 3 | 1 | TRUE
5.15 | 27.5 | 4.04 | 24.5 | INORGANIC_ACID | 0.5 | YES | 0.8 | 30 | 75 | 40 | 36 | 90 | 90 | 2 | 1 | TRUE
1.65 | 0.1 | 13 | 4.2 | INORGANIC_ACID | 0.5 | NO | 0 | 60 | 80 | 90 | 78 | 40 | 90 | 2 | 0 | TRUE
5.15 | 23.67 | 4.04 | 10.06 | ORGANIC_ACID | 0.3 | YES | 1 | 20 | 70 | 55.1 | 30.8 | 90 | 90 | 3 | 1 | TRUE
5.5 | 43.35 | 4.04 | 10.06 | BASE | 0.25 | NO | 1 | 60 | 50 | 1 | 0 | 90 | 90 | 1 | 0 | TRUE
6.79 | 17.68 | 16.46 | 17.58 | ORGANIC_ACID | 1.5 | YES | 0.5 | 0 | 80 | 85 | 85 | 83 | 86 | 3 | 1 | TRUE
5.5 | 43.35 | 4.04 | 10.06 | BASE | 0.5 | NO | 1 | 60 | 50 | 2 | 0 | 90 | 90 | 1 | 0 | TRUE
5.15 | 27.5 | 4.04 | 24.5 | INORGANIC_ACID | 0.2 | YES | 0.8 | 30 | 75 | 18 | 12 | 90 | 90 | 2 | 1 | TRUE
6.79 | 17.68 | 16.46 | 17.58 | ORGANIC_ACID | 1.5 | YES | 0.5 | 0 | 60 | 60 | 55 | 58 | 60 | 3 | 1 | TRUE
5.85 | 46.5 | 3.22 | 2.69 | BASE | 0.3 | YES | 5.81 | 90 | 50 | 72 | 68 | 90 | 90 | 1 | 1 | TRUE
6.78 | 58.65 | 4.04 | 0.54 | INORGANIC_ACID | 1 | NO | 1 | 20 | 90 | 65 | 48 | 90 | 90 | 2 | 0 | TRUE
5.15 | 51.2 | 4.04 | 10.06 | INORGANIC_ACID | 1 | NO | 1 | 5 | 80 | 45 | 50 | 90 | 90 | 2 | 0 | TRUE
1.65 | 0.1 | 13 | 4.2 | INORGANIC_ACID | 1 | YES | 0.8 | 10 | 75 | 72 | 71 | 90 | 90 | 2 | 1 | TRUE
6.79 | 17.68 | 16.46 | 17.58 | ORGANIC_ACID | 1.5 | YES | 0.5 | 5 | 40 | 25 | 20 | 18 | 22 | 3 | 1 | TRUE
1.65 | 0.1 | 13 | 4.2 | INORGANIC_ACID | 0.2 | YES | 0.8 | 30 | 75 | 18 | 13 | 90 | 90 | 2 | 1 | TRUE
7 | 15 | 1 | 1 | ORGANIC_ACID | 1 | NO | 0 | 30 | 40 | 87.2 | 78 | 90 | 90 | 3 | 0 | TRUE
5.15 | 51.2 | 4.04 | 10.06 | INORGANIC_ACID | 1 | NO | 1 | 10 | 80 | 75 | 80 | 90 | 90 | 2 | 0 | TRUE
4.4 | 53.8 | 0.97 | 0.8 | ORGANIC_ACID | 1.25 | YES | 1 | 10 | 40 | 15 | 17.5 | 90 | 90 | 3 | 1 | TRUE
2.45 | 24.73 | 4.04 | 0.83 | INORGANIC_ACID | 2 | YES | 0 | 5 | 75 | 72 | 45 | 90 | 90 | 2 | 1 | TRUE
6.69 | 58.11 | 0.14 | 0.39 | INORGANIC_ACID | 0.6 | YES | 3 | 50 | 40 | 99.9 | 99.5 | 90 | 90 | 2 | 1 | TRUE
5.85 | 46.5 | 3.22 | 2.69 | BASE | 0.5 | YES | 5.81 | 90 | 50 | 75 | 70 | 90 | 90 | 1 | 1 | TRUE
2.87 | 23.67 | 4.04 | 0.26 | INORGANIC_ACID | 3 | YES | 5 | 5 | 75 | 85 | 58 | 90 | 90 | 2 | 1 | TRUE
7.08 | 20.26 | 18.89 | 20.19 | ORGANIC_ACID | 1.2 | YES | 1.5 | 30 | 50 | 61 | 60 | 61 | 60 | 3 | 1 | TRUE
2.87 | 23.67 | 4.04 | 0.26 | INORGANIC_ACID | 2 | YES | 5 | 5 | 80 | 86 | 60 | 90 | 90 | 2 | 1 | TRUE
4.4 | 53.8 | 0.97 | 0.8 | ORGANIC_ACID | 0.5 | YES | 1 | 30 | 90 | 75 | 35 | 90 | 90 | 3 | 1 | TRUE
3.14 | 29.49 | 4.04 | 0.02 | INORGANIC_ACID | 0.37 | NO | 0 | 60 | 65 | 16 | 38 | 90 | 90 | 2 | 0 | TRUE
6.28 | 35.52 | 8.15 | 11.85 | ORGANIC_ACID | 2 | YES | 4 | 15 | 60 | 80 | 80 | 90 | 90 | 3 | 1 | TRUE
3.14 | 29.49 | 4.04 | 0.02 | INORGANIC_ACID | 1.1 | YES | 2 | 60 | 65 | 90 | 71 | 90 | 90 | 2 | 1 | TRUE
5.15 | 30.5 | 4.04 | 31.3 | INORGANIC_ACID | 5 | NO | 1 | 30 | 30 | 92 | 55 | 90 | 80 | 2 | 0 | TRUE
1.65 | 0.1 | 13 | 4.2 | INORGANIC_ACID | 0.5 | YES | 0.8 | 30 | 75 | 40 | 36 | 90 | 90 | 2 | 1 | TRUE
5.15 | 27.5 | 4.04 | 24.5 | INORGANIC_ACID | 1 | YES | 0.8 | 30 | 40 | 60 | 60 | 90 | 90 | 2 | 1 | TRUE
4.4 | 53.8 | 0.97 | 0.8 | ORGANIC_ACID | 0.25 | YES | 1 | 30 | 90 | 40 | 18 | 90 | 90 | 3 | 1 | TRUE
6.79 | 17.68 | 16.46 | 17.58 | ORGANIC_ACID | 1.5 | YES | 0.5 | 0 | 50 | 25 | 20 | 22 | 25 | 3 | 1 | TRUE
6.28 | 35.52 | 8.15 | 11.85 | ORGANIC_ACID | 2 | YES | 4 | 30 | 50 | 75 | 70 | 90 | 92 | 3 | 1 | TRUE
6.28 | 35.52 | 8.15 | 11.85 | ORGANIC_ACID | 2 | YES | 4 | 30 | 40 | 45 | 35 | 60 | 50 | 3 | 1 | TRUE
6.79 | 17.68 | 16.46 | 17.58 | ORGANIC_ACID | 1.5 | YES | 0.5 | 5 | 50 | 55 | 45 | 48 | 55 | 3 | 1 | TRUE
1.65 | 0.1 | 13 | 4.2 | INORGANIC_ACID | 1 | NO | 0 | 10 | 75 | 66 | 36 | 90 | 90 | 2 | 0 | TRUE
4.4 | 53.8 | 0.97 | 0.8 | ORGANIC_ACID | 1.25 | YES | 1 | 10 | 60 | 17 | 20 | 90 | 90 | 3 | 1 | TRUE
6.28 | 35.52 | 8.15 | 11.85 | ORGANIC_ACID | 0.25 | YES | 4 | 30 | 70 | 90 | 10 | 15 | 17 | 3 | 1 | TRUE
6.78 | 58.65 | 4.04 | 0.54 | INORGANIC_ACID | 1 | NO | 1 | 10 | 90 | 31 | 19 | 90 | 90 | 2 | 0 | TRUE
5.15 | 51.2 | 4.04 | 10.06 | INORGANIC_ACID | 0.122 | NO | 1 | 30 | 60 | 30 | 30 | 90 | 90 | 2 | 0 | TRUE
6.79 | 17.68 | 16.46 | 17.58 | ORGANIC_ACID | 0.5 | YES | 1.5 | 60 | 90 | 50.23 | 47.09 | 48.88 | 48.17 | 3 | 1 | TRUE
6.28 | 35.52 | 8.15 | 11.85 | ORGANIC_ACID | 2 | YES | 4 | 15 | 50 | 45 | 45 | 70 | 70 | 3 | 1 | TRUE
6.79 | 17.68 | 16.46 | 17.58 | ORGANIC_ACID | 0.5 | YES | 2 | 40 | 70 | 24.89 | 29.49 | 29.95 | 28.66 | 3 | 1 | TRUE
6.28 | 35.52 | 8.15 | 11.85 | ORGANIC_ACID | 2 | YES | 4 | 15 | 40 | 20 | 15 | 25 | 25 | 3 | 1 | TRUE
6.69 | 58.11 | 0.14 | 0.39 | INORGANIC_ACID | 0.7 | YES | 1 | 40 | 50 | 99.8 | 19.8 | 90 | 90 | 2 | 1 | TRUE
2.87 | 23.67 | 4.04 | 0.26 | INORGANIC_ACID | 2 | NO | 1 | 10 | 75 | 35 | 22 | 90 | 90 | 2 | 0 | TRUE
5.15 | 51.2 | 4.04 | 10.06 | INORGANIC_ACID | 4 | NO | 1 | 30 | 25 | 25 | 10 | 90 | 90 | 2 | 0 | TRUE
7.42 | 19.74 | 19.53 | 20.84 | INORGANIC_ACID | 0.5 | YES | 1 | 60 | 25 | 68 | 33 | 33 | 33 | 2 | 1 | TRUE
5.15 | 23.67 | 4.04 | 10.06 | ORGANIC_ACID | 1.5 | YES | 4 | 60 | 90 | 60 | 60 | 90 | 90 | 3 | 1 | TRUE
4.4 | 53.8 | 0.97 | 0.8 | ORGANIC_ACID | 1.25 | YES | 1 | 10 | 80 | 22 | 35 | 90 | 90 | 3 | 1 | TRUE
6.69 | 58.11 | 0.14 | 0.39 | INORGANIC_ACID | 0.8 | YES | 2 | 40 | 40 | 99.5 | 20.4 | 90 | 90 | 2 | 1 | TRUE
6.79 | 17.68 | 16.46 | 17.58 | ORGANIC_ACID | 0.5 | YES | 1 | 50 | 80 | 26.94 | 23.91 | 24.39 | 23.72 | 3 | 1 | TRUE
5.15 | 23.67 | 4.04 | 10.06 | INORGANIC_ACID | 1.5 | YES | 8 | 60 | 80 | 55 | 37 | 90 | 90 | 2 | 1 | TRUE
5.15 | 27.5 | 4.04 | 24.5 | INORGANIC_ACID | 1 | YES | 0.8 | 30 | 30 | 28 | 30 | 90 | 90 | 2 | 1 | TRUE
6.69 | 58.11 | 0.14 | 0.39 | INORGANIC_ACID | 0.6 | YES | 2 | 30 | 50 | 84.5 | 80.9 | 90 | 90 | 2 | 1 | TRUE
6.79 | 17.68 | 16.46 | 17.58 | ORGANIC_ACID | 0.5 | YES | 0.5 | 30 | 60 | 70.62 | 70.19 | 71.25 | 71.42 | 3 | 1 | TRUE
6.28 | 35.52 | 8.15 | 11.85 | ORGANIC_ACID | 2 | YES | 0 | 30 | 70 | 32 | 17 | 30 | 30 | 3 | 1 | TRUE
5.15 | 23.67 | 4.04 | 10.06 | ORGANIC_ACID | 0.75 | YES | 1 | 20 | 70 | 94.4 | 90.6 | 90 | 90 | 3 | 1 | TRUE
1.65 | 0.1 | 13 | 4.2 | INORGANIC_ACID | 0.1 | NO | 1 | 0 | 80 | 0 | 78 | 0 | 90 | 2 | 0 | TRUE
1.65 | 0.1 | 13 | 4.2 | INORGANIC_ACID | 1 | YES | 1.7 | 30 | 25 | 29 | 30 | 90 | 90 | 2 | 1 | TRUE
6.79 | 17.68 | 16.46 | 17.58 | ORGANIC_ACID | 1 | YES | 1.5 | 30 | 70 | 47.12 | 43.91 | 43.93 | 42.88 | 3 | 1 | TRUE
7.08 | 20.26 | 18.89 | 20.19 | ORGANIC_ACID | 1.2 | YES | 1.5 | 10 | 80 | 79 | 69 | 74 | 72 | 3 | 1 | TRUE
7.09 | 60.2 | 4.04 | 10.06 | INORGANIC_ACID | 0.5 | YES | 5 | 30 | 75 | 46 | 21 | 90 | 90 | 2 | 1 | TRUE
6.69 | 58.11 | 0.14 | 0.39 | INORGANIC_ACID | 0.5 | YES | 1 | 30 | 40 | 36.5 | 73.2 | 90 | 90 | 2 | 1 | TRUE
5.15 | 23.67 | 4.04 | 10.06 | ORGANIC_ACID | 0.1 | YES | 0.02 | 10 | 80 | 42 | 30 | 90 | 90 | 3 | 1 | TRUE
1.65 | 0.1 | 13 | 4.2 | INORGANIC_ACID | 0.5 | NO | 0 | 0 | 80 | 0 | 78 | 0 | 90 | 2 | 0 | TRUE
5.15 | 23.67 | 4.04 | 10.06 | ORGANIC_ACID | 0.1 | YES | 0.02 | 30 | 80 | 92 | 88 | 90 | 90 | 3 | 1 | TRUE
5.5 | 43.35 | 4.04 | 10.06 | BASE | 2.5 | NO | 1 | 60 | 70 | 2 | 0 | 90 | 90 | 1 | 0 | TRUE
1.65 | 0.1 | 13 | 4.2 | INORGANIC_ACID | 0.5 | NO | 0 | 30 | 80 | 85 | 78 | 25 | 90 | 2 | 0 | TRUE
7.08 | 20.26 | 18.89 | 20.19 | ORGANIC_ACID | 1.2 | YES | 1.5 | 5 | 80 | 30 | 13 | 24 | 18 | 3 | 1 | TRUE
7.09 | 60.2 | 4.04 | 10.06 | INORGANIC_ACID | 2 | YES | 5 | 30 | 25 | 84 | 67 | 90 | 90 | 2 | 1 | TRUE
1.65 | 0.1 | 13 | 4.2 | INORGANIC_ACID | 1 | NO | 0 | 0 | 75 | 0 | 0 | 90 | 90 | 2 | 0 | TRUE
3.14 | 29.49 | 4.04 | 0.02 | INORGANIC_ACID | 1.1 | YES | 0 | 60 | 65 | 10 | 52 | 90 | 90 | 2 | 1 | TRUE
3.14 | 29.49 | 4.04 | 0.02 | INORGANIC_ACID | 1.1 | YES | 1 | 60 | 65 | 96 | 72 | 90 | 90 | 2 | 1 | TRUE

## BAL_Co
Li in feed % | Co in feed % | Mn in feed % | Ni in feed % | Leaching agent | Concentration, M | Type of reducing agent | Concentration % | Time,min | Temperature, C | Li | Co | Mn | Ni | Leaching agent_enc | Type of reducing agent_enc | __BAL__
5.15 | 30.5 | 4.04 | 31.3 | INORGANIC_ACID | 5 | NO | 1 | 10 | 60 | 92 | 72 | 90 | 90 | 2 | 0 | TRUE
3.4 | 22.8 | 2.8 | 3.3 | INORGANIC_ACID | 2 | YES | 0 | 300 | 80 | 88 | 86 | 90 | 90 | 2 | 1 | TRUE
3.14 | 29.49 | 4.04 | 0.02 | INORGANIC_ACID | 1.84 | NO | 0 | 60 | 65 | 13 | 46 | 90 | 90 | 2 | 0 | TRUE
3.47 | 10.16 | 4.04 | 11.82 | INORGANIC_ACID | 1 | NO | 0 | 10 | 50 | 98 | 20 | 80 | 35 | 2 | 0 | TRUE
1.65 | 0.1 | 13 | 4.2 | INORGANIC_ACID | 1 | YES | 3 | 30 | 75 | 99 | 98 | 90 | 90 | 2 | 1 | TRUE
6.28 | 35.52 | 8.15 | 11.85 | ORGANIC_ACID | 2 | YES | 3 | 30 | 70 | 97 | 93 | 100 | 100 | 3 | 1 | TRUE
7.42 | 19.74 | 19.53 | 20.84 | INORGANIC_ACID | 1 | YES | 1 | 40 | 50 | 99 | 99 | 100 | 99 | 2 | 1 | TRUE
5.5 | 43.35 | 4.04 | 10.06 | BASE | 3.75 | NO | 1 | 60 | 50 | 12 | 0 | 90 | 90 | 1 | 0 | TRUE
6.28 | 35.52 | 8.15 | 11.85 | ORGANIC_ACID | 2 | YES | 4 | 15 | 80 | 100 | 98 | 99 | 100 | 3 | 1 | TRUE
5.6 | 46.06 | 4.04 | 1.21 | ORGANIC_ACID | 2 | YES | 1.25 | 300 | 30 | 94 | 90 | 90 | 90 | 3 | 1 | TRUE
6.5 | 35.8 | 11.6 | 10.06 | INORGANIC_ACID | 1 | NO | 1 | 150 | 35 | 68 | 30 | 23 | 50 | 2 | 0 | TRUE
3.47 | 10.16 | 4.04 | 11.82 | INORGANIC_ACID | 1 | YES | 1 | 10 | 40 | 96 | 83 | 100 | 94 | 2 | 1 | TRUE
5.15 | 30.5 | 4.04 | 31.3 | INORGANIC_ACID | 5 | NO | 1 | 60 | 80 | 92 | 89 | 90 | 98 | 2 | 0 | TRUE
5.15 | 51.2 | 4.04 | 10.06 | INORGANIC_ACID | 4 | NO | 1 | 60 | 80 | 99 | 95 | 90 | 90 | 2 | 0 | TRUE
6.5 | 35.8 | 11.6 | 10.06 | INORGANIC_ACID | 1 | NO | 1 | 50 | 35 | 58 | 22 | 18 | 30 | 2 | 0 | TRUE
1.65 | 0.1 | 13 | 4.2 | INORGANIC_ACID | 1.5 | NO | 0 | 30 | 80 | 86 | 78 | 52 | 90 | 2 | 0 | TRUE
7.42 | 19.74 | 19.53 | 20.84 | INORGANIC_ACID | 1 | YES | 1 | 70 | 70 | 100 | 100 | 100 | 100 | 2 | 1 | TRUE
5.15 | 30.5 | 4.04 | 31.3 | INORGANIC_ACID | 3 | NO | 1 | 120 | 80 | 92 | 86 | 90 | 98 | 2 | 0 | TRUE
6.5 | 35.8 | 11.6 | 10.06 | INORGANIC_ACID | 1 | NO | 1 | 300 | 35 | 75 | 44 | 30 | 85 | 2 | 0 | TRUE
1.65 | 0.1 | 13 | 4.2 | INORGANIC_ACID | 0.5 | NO | 0 | 30 | 80 | 85 | 78 | 25 | 90 | 2 | 0 | TRUE
5.6 | 46.06 | 4.04 | 1.21 | ORGANIC_ACID | 2 | YES | 1.25 | 120 | 45 | 92 | 88 | 90 | 90 | 3 | 1 | TRUE
5.15 | 51.2 | 4.04 | 10.06 | INORGANIC_ACID | 1 | NO | 1 | 30 | 45 | 35 | 30 | 90 | 90 | 2 | 0 | TRUE
5.15 | 30.5 | 4.04 | 31.3 | INORGANIC_ACID | 5 | NO | 1 | 10 | 40 | 92 | 57 | 90 | 82 | 2 | 0 | TRUE
5.15 | 27.5 | 4.04 | 24.5 | INORGANIC_ACID | 1 | NO | 0 | 30 | 75 | 75 | 40 | 90 | 90 | 2 | 0 | TRUE
2 | 16 | 4.04 | 10.06 | INORGANIC_ACID | 4 | NO | 0 | 150 | 50 | 75 | 50 | 90 | 90 | 2 | 0 | TRUE
1.65 | 0.1 | 13 | 4.2 | INORGANIC_ACID | 5 | NO | 0 | 120 | 80 | 99 | 78 | 98 | 90 | 2 | 0 | TRUE
7.08 | 20.26 | 18.89 | 20.19 | ORGANIC_ACID | 1.2 | YES | 1.5 | 30 | 90 | 99 | 95 | 97 | 96 | 3 | 1 | TRUE
6.28 | 35.52 | 8.15 | 11.85 | ORGANIC_ACID | 2 | YES | 4 | 120 | 50 | 98 | 95 | 99 | 99 | 3 | 1 | TRUE
5.15 | 30.5 | 4.04 | 31.3 | INORGANIC_ACID | 5 | NO | 1 | 5 | 60 | 92 | 62 | 90 | 82 | 2 | 0 | TRUE
4.4 | 53.8 | 4.04 | 10.06 | ORGANIC_ACID | 2 | YES | 2 | 40 | 90 | 90 | 78 | 90 | 90 | 3 | 1 | TRUE
4.4 | 53.8 | 4.04 | 10.06 | ORGANIC_ACID | 2 | YES | 2 | 40 | 90 | 90 | 76 | 90 | 90 | 3 | 1 | TRUE
6.5 | 35.8 | 11.6 | 10.06 | INORGANIC_ACID | 1 | NO | 1 | 50 | 60 | 68 | 30 | 23 | 37 | 2 | 0 | TRUE
6.76 | 57.94 | 0.76 | 0.91 | ORGANIC_ACID | 1.5 | YES | 4 | 60 | 90 | 96.8 | 100 | 90 | 90 | 3 | 1 | TRUE
2 | 16 | 4.04 | 10.06 | INORGANIC_ACID | 3 | NO | 0 | 150 | 80 | 96 | 96 | 90 | 90 | 2 | 0 | TRUE
2 | 16 | 4.04 | 10.06 | INORGANIC_ACID | 4 | NO | 0 | 90 | 80 | 97 | 97 | 90 | 90 | 2 | 0 | TRUE
5.15 | 30.5 | 4.04 | 31.3 | INORGANIC_ACID | 5 | NO | 1 | 10 | 80 | 92 | 83 | 90 | 95 | 2 | 0 | TRUE
5.85 | 46.5 | 3.22 | 2.69 | BASE | 1 | YES | 5.81 | 90 | 50 | 83 | 80 | 90 | 90 | 1 | 1 | TRUE
5.5 | 43.35 | 4.04 | 10.06 | INORGANIC_ACID | 1.1 | YES | 1 | 60 | 80 | 100 | 95 | 90 | 90 | 2 | 1 | TRUE
7.08 | 20.26 | 18.89 | 20.19 | ORGANIC_ACID | 1.5 | YES | 1.5 | 30 | 80 | 99 | 95 | 97 | 95 | 3 | 1 | TRUE
4.4 | 53.8 | 4.04 | 10.06 | ORGANIC_ACID | 1.5 | YES | 2 | 40 | 75 | 94 | 93 | 90 | 90 | 3 | 1 | TRUE
7.2 | 11.9 | 11.3 | 36 | INORGANIC_ACID | 2.35 | NO | 0 | 120 | 80 | 92 | 86 | 62 | 70 | 2 | 0 | TRUE
1.65 | 0.1 | 13 | 4.2 | INORGANIC_ACID | 1 | YES | 0.8 | 120 | 75 | 85 | 88 | 90 | 90 | 2 | 1 | TRUE
5.85 | 46.5 | 3.22 | 2.69 | BASE | 0.3 | YES | 5.81 | 90 | 50 | 72 | 68 | 90 | 90 | 1 | 1 | TRUE
2 | 16 | 4.04 | 10.06 | INORGANIC_ACID | 4 | NO | 1 | 150 | 100 | 100 | 100 | 90 | 90 | 2 | 0 | TRUE
3.14 | 29.49 | 4.04 | 0.02 | INORGANIC_ACID | 1.1 | YES | 2 | 60 | 65 | 90 | 71 | 90 | 90 | 2 | 1 | TRUE
2 | 16 | 4.04 | 10.06 | INORGANIC_ACID | 3 | NO | 1 | 150 | 80 | 96 | 98 | 90 | 90 | 2 | 0 | TRUE
3.4 | 22.8 | 2.8 | 3.3 | INORGANIC_ACID | 2 | YES | 0 | 300 | 70 | 92 | 90 | 90 | 93 | 2 | 1 | TRUE
5.15 | 23.67 | 4.04 | 10.06 | INORGANIC_ACID | 1 | YES | 1.7 | 60 | 75 | 95 | 95 | 90 | 90 | 2 | 1 | TRUE
5.15 | 30.5 | 4.04 | 31.3 | INORGANIC_ACID | 5 | NO | 1 | 120 | 50 | 92 | 76 | 90 | 94 | 2 | 0 | TRUE
5.15 | 30.5 | 4.04 | 31.3 | INORGANIC_ACID | 5 | NO | 1 | 120 | 50 | 92 | 78 | 90 | 93 | 2 | 0 | TRUE
3.14 | 29.49 | 4.04 | 0.02 | INORGANIC_ACID | 1.5 | YES | 5 | 60 | 65 | 95 | 80 | 90 | 90 | 2 | 1 | TRUE
2 | 16 | 4.04 | 10.06 | INORGANIC_ACID | 4 | NO | 1 | 150 | 50 | 75 | 48 | 90 | 90 | 2 | 0 | TRUE
5.15 | 30.5 | 4.04 | 31.3 | INORGANIC_ACID | 5 | NO | 1 | 120 | 40 | 92 | 70 | 90 | 90 | 2 | 0 | TRUE
5.15 | 30.5 | 4.04 | 31.3 | INORGANIC_ACID | 5 | NO | 1 | 120 | 40 | 92 | 30 | 90 | 56 | 2 | 0 | TRUE
5.15 | 30.5 | 4.04 | 31.3 | INORGANIC_ACID | 5 | NO | 1 | 120 | 40 | 92 | 58 | 90 | 75 | 2 | 0 | TRUE
5.15 | 30.5 | 4.04 | 31.3 | INORGANIC_ACID | 5 | NO | 1 | 120 | 40 | 92 | 31 | 90 | 55 | 2 | 0 | TRUE
5.15 | 30.5 | 4.04 | 31.3 | INORGANIC_ACID | 5 | NO | 1 | 120 | 40 | 92 | 70 | 90 | 90 | 2 | 0 | TRUE
5.15 | 30.5 | 4.04 | 31.3 | INORGANIC_ACID | 5 | NO | 1 | 120 | 40 | 92 | 69 | 90 | 88 | 2 | 0 | TRUE
5.15 | 30.5 | 4.04 | 31.3 | INORGANIC_ACID | 5 | NO | 1 | 120 | 40 | 92 | 33 | 90 | 76 | 2 | 0 | TRUE
5.15 | 30.5 | 4.04 | 31.3 | INORGANIC_ACID | 5 | NO | 1 | 120 | 40 | 92 | 43 | 90 | 77 | 2 | 0 | TRUE
6.78 | 58.65 | 4.04 | 0.54 | INORGANIC_ACID | 1 | NO | 1 | 35 | 80 | 88 | 80 | 90 | 90 | 2 | 0 | TRUE
6.5 | 35.8 | 11.6 | 10.06 | INORGANIC_ACID | 0.5 | NO | 1 | 240 | 95 | 85 | 48 | 30 | 88 | 2 | 0 | TRUE
6.76 | 57.94 | 0.76 | 0.91 | ORGANIC_ACID | 1.5 | YES | 4 | 30 | 50 | 85 | 89 | 90 | 90 | 3 | 1 | TRUE
6.5 | 35.8 | 11.6 | 10.06 | INORGANIC_ACID | 1 | NO | 1 | 105 | 95 | 75 | 32 | 26 | 50 | 2 | 0 | TRUE
1.65 | 0.1 | 13 | 4.2 | INORGANIC_ACID | 5 | NO | 0 | 240 | 80 | 99 | 78 | 100 | 90 | 2 | 0 | TRUE
5.15 | 23.67 | 4.04 | 10.06 | INORGANIC_ACID | 1.5 | NO | 1 | 60 | 70 | 90 | 80 | 90 | 90 | 2 | 0 | TRUE
7 | 15 | 1 | 1 | ORGANIC_ACID | 1 | NO | 0 | 120 | 60 | 93 | 78 | 90 | 90 | 3 | 0 | TRUE
6.79 | 17.68 | 16.46 | 17.58 | ORGANIC_ACID | 1.5 | YES | 0.5 | 5 | 70 | 90 | 88 | 90 | 92 | 3 | 1 | TRUE
5.15 | 23.67 | 4.04 | 10.06 | INORGANIC_ACID | 4 | NO | 1 | 120 | 80 | 100 | 100 | 90 | 90 | 2 | 0 | TRUE
5.15 | 23.67 | 4.04 | 10.06 | INORGANIC_ACID | 4 | NO | 1 | 120 | 80 | 100 | 78 | 100 | 90 | 2 | 0 | TRUE
5.15 | 23.67 | 4.04 | 10.06 | INORGANIC_ACID | 4 | NO | 1 | 120 | 80 | 100 | 100 | 100 | 100 | 2 | 0 | TRUE
5.15 | 27.5 | 4.04 | 24.5 | INORGANIC_ACID | 1 | NO | 0 | 60 | 75 | 73 | 40 | 90 | 90 | 2 | 0 | TRUE
5.15 | 23.67 | 4.04 | 10.06 | ORGANIC_ACID | 1.5 | YES | 1 | 20 | 70 | 95 | 93 | 90 | 90 | 3 | 1 | TRUE
5.6 | 46.06 | 4.04 | 1.21 | ORGANIC_ACID | 2 | YES | 1.25 | 180 | 30 | 88 | 86 | 90 | 90 | 3 | 1 | TRUE
5.85 | 46.5 | 3.22 | 2.69 | BASE | 0.5 | YES | 5.81 | 90 | 50 | 75 | 70 | 90 | 90 | 1 | 1 | TRUE
6.79 | 17.68 | 16.46 | 17.58 | ORGANIC_ACID | 1.5 | YES | 0.5 | 30 | 70 | 99 | 99 | 99 | 99 | 3 | 1 | TRUE
5.15 | 23.67 | 4.04 | 10.06 | INORGANIC_ACID | 6 | NO | 1 | 60 | 80 | 100 | 78 | 100 | 90 | 2 | 0 | TRUE
5.15 | 23.67 | 4.04 | 10.06 | INORGANIC_ACID | 6 | NO | 1 | 60 | 80 | 100 | 100 | 100 | 100 | 2 | 0 | TRUE
5.15 | 23.67 | 4.04 | 10.06 | INORGANIC_ACID | 6 | NO | 1 | 60 | 80 | 100 | 100 | 90 | 90 | 2 | 0 | TRUE
6.79 | 17.68 | 16.46 | 17.58 | ORGANIC_ACID | 2 | YES | 2 | 60 | 60 | 75.21 | 72.89 | 75.54 | 72.19 | 3 | 1 | TRUE
6.79 | 17.68 | 16.46 | 17.58 | ORGANIC_ACID | 1.5 | YES | 0.5 | 10 | 60 | 95 | 92 | 94 | 95 | 3 | 1 | TRUE
1.65 | 0.1 | 13 | 4.2 | INORGANIC_ACID | 1 | YES | 0 | 30 | 75 | 60 | 40 | 90 | 90 | 2 | 1 | TRUE
1.65 | 0.1 | 13 | 4.2 | INORGANIC_ACID | 1 | YES | 0 | 30 | 75 | 60 | 40 | 90 | 90 | 2 | 1 | TRUE
6.79 | 17.68 | 16.46 | 17.58 | ORGANIC_ACID | 1.5 | YES | 0.5 | 25 | 50 | 95 | 95 | 90 | 97 | 3 | 1 | TRUE
7.09 | 60.2 | 4.04 | 10.06 | INORGANIC_ACID | 2 | YES | 5 | 30 | 60 | 93 | 92 | 90 | 90 | 2 | 1 | TRUE
5.6 | 46.06 | 4.04 | 1.21 | ORGANIC_ACID | 2 | YES | 1.25 | 120 | 30 | 82 | 72 | 90 | 90 | 3 | 1 | TRUE
7.08 | 20.26 | 18.89 | 20.19 | ORGANIC_ACID | 1.2 | YES | 1.5 | 30 | 70 | 94 | 90 | 92 | 91 | 3 | 1 | TRUE
2 | 16 | 4.04 | 10.06 | INORGANIC_ACID | 4 | NO | 1 | 150 | 40 | 65 | 36 | 90 | 90 | 2 | 0 | TRUE
1.65 | 0.1 | 13 | 4.2 | INORGANIC_ACID | 1 | YES | 0.5 | 30 | 75 | 78 | 58 | 90 | 90 | 2 | 1 | TRUE
1.65 | 0.1 | 13 | 4.2 | INORGANIC_ACID | 1 | YES | 0.5 | 30 | 75 | 78 | 60 | 90 | 90 | 2 | 1 | TRUE
5.15 | 30.5 | 4.04 | 31.3 | INORGANIC_ACID | 5 | NO | 1 | 5 | 70 | 92 | 70 | 90 | 86 | 2 | 0 | TRUE
1.65 | 0.1 | 13 | 4.2 | INORGANIC_ACID | 0.8 | YES | 0.8 | 30 | 75 | 70 | 72 | 90 | 90 | 2 | 1 | TRUE
5.15 | 30.5 | 4.04 | 31.3 | INORGANIC_ACID | 5 | NO | 1 | 90 | 80 | 92 | 90 | 90 | 99 | 2 | 0 | TRUE
5.15 | 30.5 | 4.04 | 31.3 | INORGANIC_ACID | 4 | NO | 1 | 120 | 80 | 92 | 92 | 90 | 100 | 2 | 0 | TRUE
6.79 | 17.68 | 16.46 | 17.58 | ORGANIC_ACID | 1.5 | YES | 0.5 | 30 | 60 | 99 | 99 | 99 | 99 | 3 | 1 | TRUE
5.15 | 23.67 | 4.04 | 10.06 | INORGANIC_ACID | 5 | NO | 1 | 60 | 80 | 100 | 100 | 100 | 100 | 2 | 0 | TRUE
5.15 | 23.67 | 4.04 | 10.06 | INORGANIC_ACID | 5 | NO | 1 | 60 | 80 | 100 | 78 | 100 | 90 | 2 | 0 | TRUE
5.15 | 23.67 | 4.04 | 10.06 | INORGANIC_ACID | 5 | NO | 1 | 60 | 80 | 100 | 100 | 90 | 90 | 2 | 0 | TRUE
2.45 | 24.73 | 4.04 | 0.83 | INORGANIC_ACID | 2 | YES | 10 | 60 | 75 | 97 | 82 | 90 | 90 | 2 | 1 | TRUE
5.15 | 27.5 | 4.04 | 24.5 | INORGANIC_ACID | 1 | YES | 0.8 | 120 | 75 | 86 | 90 | 90 | 90 | 2 | 1 | TRUE
2.87 | 23.67 | 4.04 | 0.26 | INORGANIC_ACID | 2 | YES | 5 | 5 | 75 | 52 | 35 | 90 | 90 | 2 | 1 | TRUE
2.87 | 23.67 | 4.04 | 0.26 | INORGANIC_ACID | 2 | YES | 5 | 5 | 75 | 52 | 50 | 90 | 90 | 2 | 1 | TRUE
5.15 | 30.5 | 4.04 | 31.3 | INORGANIC_ACID | 5 | NO | 1 | 5 | 40 | 92 | 45 | 90 | 72 | 2 | 0 | TRUE
3.47 | 10.16 | 4.04 | 11.82 | INORGANIC_ACID | 1 | NO | 0 | 20 | 70 | 99 | 52 | 96 | 75 | 2 | 0 | TRUE
6.79 | 17.68 | 16.46 | 17.58 | ORGANIC_ACID | 1.5 | YES | 0.5 | 20 | 40 | 72 | 55 | 52 | 62 | 3 | 1 | TRUE
5.6 | 46.06 | 4.04 | 1.21 | ORGANIC_ACID | 2 | YES | 1.25 | 210 | 60 | 92 | 80 | 90 | 90 | 3 | 1 | TRUE
3.14 | 29.49 | 4.04 | 0.02 | INORGANIC_ACID | 1.1 | NO | 0 | 60 | 20 | 7 | 28 | 90 | 90 | 2 | 0 | TRUE
4.4 | 53.8 | 4.04 | 10.06 | ORGANIC_ACID | 1.5 | YES | 0 | 40 | 90 | 55 | 38 | 90 | 90 | 3 | 1 | TRUE
4.4 | 53.8 | 4.04 | 10.06 | ORGANIC_ACID | 1.5 | YES | 0 | 40 | 90 | 55 | 37 | 90 | 90 | 3 | 1 | TRUE
7.42 | 19.74 | 19.53 | 20.84 | INORGANIC_ACID | 1 | YES | 1 | 10 | 80 | 99 | 99 | 99 | 99 | 2 | 1 | TRUE
3.14 | 29.49 | 4.04 | 0.02 | INORGANIC_ACID | 0.74 | NO | 0 | 60 | 65 | 18 | 45 | 90 | 90 | 2 | 0 | TRUE
5.15 | 23.67 | 4.04 | 10.06 |  | 1.5 | YES | 1 | 60 | 70 | 92 | 78 | 90 | 90 | 0 | 1 | TRUE
1.65 | 0.1 | 13 | 4.2 | INORGANIC_ACID | 1 | NO | 0 | 30 | 75 | 71 | 38 | 90 | 90 | 2 | 0 | TRUE
6.76 | 57.94 | 0.76 | 0.91 | ORGANIC_ACID | 1.5 | YES | 6 | 40 | 70 | 100 | 98 | 90 | 90 | 3 | 1 | TRUE
2.45 | 24.73 | 4.04 | 0.83 | INORGANIC_ACID | 2 | YES | 20 | 5 | 75 | 99 | 95 | 90 | 90 | 2 | 1 | TRUE
5.15 | 30.5 | 4.04 | 31.3 | INORGANIC_ACID | 5 | NO | 1 | 5 | 30 | 92 | 35 | 90 | 65 | 2 | 0 | TRUE
5.15 | 30.5 | 4.04 | 31.3 | INORGANIC_ACID | 2 | NO | 1 | 120 | 80 | 92 | 77 | 90 | 92 | 2 | 0 | TRUE
5.15 | 23.67 | 4.04 | 10.06 | INORGANIC_ACID | 4 | NO | 1 | 240 | 80 | 100 | 100 | 90 | 90 | 2 | 0 | TRUE
5.15 | 23.67 | 4.04 | 10.06 | INORGANIC_ACID | 4 | NO | 1 | 240 | 80 | 100 | 78 | 100 | 90 | 2 | 0 | TRUE
5.15 | 23.67 | 4.04 | 10.06 | INORGANIC_ACID | 4 | NO | 1 | 240 | 80 | 100 | 100 | 100 | 100 | 2 | 0 | TRUE
5.6 | 46.06 | 4.04 | 1.21 | ORGANIC_ACID | 2 | YES | 1.25 | 150 | 60 | 88 | 72 | 90 | 90 | 3 | 1 | TRUE
5.15 | 23.67 | 4.04 | 10.06 | INORGANIC_ACID | 4 | NO | 1 | 180 | 80 | 100 | 100 | 90 | 90 | 2 | 0 | TRUE
5.15 | 23.67 | 4.04 | 10.06 | INORGANIC_ACID | 4 | NO | 1 | 180 | 80 | 100 | 100 | 100 | 100 | 2 | 0 | TRUE
5.15 | 23.67 | 4.04 | 10.06 | INORGANIC_ACID | 4 | NO | 1 | 180 | 80 | 100 | 78 | 100 | 90 | 2 | 0 | TRUE
5.15 | 23.67 | 4.04 | 10.06 | ORGANIC_ACID | 0.1 | YES | 0.02 | 360 | 80 | 100 | 98 | 90 | 90 | 3 | 1 | TRUE
5.15 | 23.67 | 4.04 | 10.06 | ORGANIC_ACID | 0.1 | YES | 0.02 | 360 | 80 | 99 | 91 | 90 | 90 | 3 | 1 | TRUE
6.28 | 35.52 | 8.15 | 11.85 | ORGANIC_ACID | 2 | YES | 4 | 240 | 40 | 98 | 95 | 98 | 98 | 3 | 1 | TRUE
2.45 | 24.73 | 4.04 | 0.83 | INORGANIC_ACID | 2 | YES | 10 | 5 | 75 | 95 | 72 | 90 | 90 | 2 | 1 | TRUE
5.15 | 30.5 | 4.04 | 31.3 | INORGANIC_ACID | 1 | NO | 1 | 120 | 80 | 92 | 63.4 | 90 | 86.7 | 2 | 0 | TRUE
5.15 | 30.5 | 4.04 | 31.3 | INORGANIC_ACID | 1 | NO | 1 | 120 | 80 | 92 | 35 | 90 | 73 | 2 | 0 | TRUE
5.15 | 30.5 | 4.04 | 31.3 | INORGANIC_ACID | 1 | NO | 1 | 120 | 80 | 92 | 29 | 90 | 53 | 2 | 0 | TRUE
5.15 | 30.5 | 4.04 | 31.3 | INORGANIC_ACID | 1 | NO | 1 | 120 | 80 | 92 | 27 | 90 | 55 | 2 | 0 | TRUE
5.15 | 30.5 | 4.04 | 31.3 | INORGANIC_ACID | 1 | NO | 1 | 120 | 80 | 92 | 72 | 90 | 72 | 2 | 0 | TRUE
5.15 | 30.5 | 4.04 | 31.3 | INORGANIC_ACID | 1 | NO | 1 | 120 | 80 | 92 | 38 | 90 | 72 | 2 | 0 | TRUE
5.15 | 30.5 | 4.04 | 31.3 | INORGANIC_ACID | 1 | NO | 1 | 120 | 80 | 92 | 64 | 90 | 88 | 2 | 0 | TRUE
3.47 | 10.16 | 4.04 | 11.82 | INORGANIC_ACID | 1 | NO | 0 | 20 | 60 | 99 | 38 | 88 | 55 | 2 | 0 | TRUE
7 | 15 | 1 | 1 | ORGANIC_ACID | 2 | NO | 0 | 60 | 80 | 96 | 78 | 90 | 90 | 3 | 0 | TRUE
6.79 | 17.68 | 16.46 | 17.58 | ORGANIC_ACID | 1.5 | YES | 0.5 | 25 | 40 | 80 | 60 | 60 | 70 | 3 | 1 | TRUE
5.15 | 30.5 | 4.04 | 31.3 | INORGANIC_ACID | 5 | NO | 1 | 30 | 60 | 92 | 75 | 90 | 95 | 2 | 0 | TRUE
7.42 | 19.74 | 19.53 | 20.84 | INORGANIC_ACID | 1 | YES | 1 | 10 | 60 | 98 | 98 | 98 | 98 | 2 | 1 | TRUE
2.87 | 23.67 | 4.04 | 0.26 | INORGANIC_ACID | 2 | YES | 5 | 60 | 55 | 62 | 37 | 90 | 90 | 2 | 1 | TRUE
1.65 | 0.1 | 13 | 4.2 | INORGANIC_ACID | 1 | YES | 0.8 | 60 | 75 | 84 | 86 | 90 | 90 | 2 | 1 | TRUE
2.87 | 23.67 | 4.04 | 0.26 | INORGANIC_ACID | 2 | YES | 5 | 5 | 65 | 44 | 33 | 90 | 90 | 2 | 1 | TRUE
2.87 | 23.67 | 4.04 | 0.26 | INORGANIC_ACID | 2 | YES | 5 | 75 | 55 | 62 | 37 | 90 | 90 | 2 | 1 | TRUE
6.79 | 17.68 | 16.46 | 17.58 | ORGANIC_ACID | 1.5 | YES | 0.5 | 30 | 80 | 99 | 99 | 99 | 99 | 3 | 1 | TRUE
2.3 | 3 | 0.45 | 15.8 | INORGANIC_ACID | 2 | NO | 1 | 1080 | 90 | 85 | 88 | 90 | 86 | 2 | 0 | TRUE
6.79 | 17.68 | 16.46 | 17.58 | ORGANIC_ACID | 1.5 | YES | 1.5 | 50 | 60 | 87.77 | 76.06 | 80.21 | 75.97 | 3 | 1 | TRUE
5.5 | 43.35 | 4.04 | 10.06 | INORGANIC_ACID | 1.47 | YES | 1 | 60 | 60 | 78 | 96 | 90 | 90 | 2 | 1 | TRUE
1.65 | 0.1 | 13 | 4.2 | INORGANIC_ACID | 1 | NO | 0 | 60 | 80 | 92 | 78 | 55 | 90 | 2 | 0 | TRUE
1.7 | 14 | 1.192 | 0.482 | INORGANIC_ACID | 2 | YES | 1 | 60 | 80 | 99 | 85 | 90 | 90 | 2 | 1 | TRUE
6.76 | 57.94 | 0.76 | 0.91 | ORGANIC_ACID | 1.25 | YES | 4 | 40 | 70 | 94 | 97 | 90 | 90 | 3 | 1 | TRUE
7.42 | 19.74 | 19.53 | 20.84 | INORGANIC_ACID | 1 | YES | 1 | 20 | 80 | 100 | 100 | 100 | 100 | 2 | 1 | TRUE
1.65 | 0.1 | 13 | 4.2 | INORGANIC_ACID | 5 | NO | 0 | 30 | 80 | 89 | 78 | 85 | 90 | 2 | 0 | TRUE
4.4 | 53.8 | 0.97 | 0.8 | ORGANIC_ACID | 1.5 | YES | 1 | 30 | 90 | 80 | 78 | 90 | 90 | 3 | 1 | TRUE
2 | 16 | 4.04 | 10.06 | INORGANIC_ACID | 2 | NO | 0 | 150 | 80 | 90 | 75 | 90 | 90 | 2 | 0 | TRUE
1.65 | 0.1 | 13 | 4.2 | INORGANIC_ACID | 1 | NO | 0 | 240 | 80 | 99 | 78 | 72 | 90 | 2 | 0 | TRUE
4.4 | 23.67 | 4.04 | 10.06 | INORGANIC_ACID | 2 | NO | 1 | 60 | 80 | 85 | 60 | 90 | 90 | 2 | 0 | TRUE
7.2 | 11.9 | 11.3 | 36 | INORGANIC_ACID | 1.5 | NO | 0 | 120 | 80 | 99 | 95 | 88 | 89 | 2 | 0 | TRUE
3.47 | 10.16 | 4.04 | 11.82 | INORGANIC_ACID | 1 | YES | 0.5 | 20 | 30 | 95 | 61 | 99 | 66 | 2 | 1 | TRUE
2.3 | 3 | 0.45 | 15.8 | INORGANIC_ACID | 2 | NO | 1 | 1080 | 25 | 80 | 75 | 90 | 70 | 2 | 0 | TRUE
2.3 | 3 | 0.45 | 15.8 | INORGANIC_ACID | 2 | NO | 1 | 1080 | 25 | 80 | 76 | 90 | 70 | 2 | 0 | TRUE
2.3 | 3 | 0.45 | 15.8 | INORGANIC_ACID | 2 | NO | 1 | 1080 | 25 | 80 | 77 | 90 | 65 | 2 | 0 | TRUE
2.3 | 3 | 0.45 | 15.8 | INORGANIC_ACID | 2 | NO | 1 | 1080 | 25 | 79 | 42 | 90 | 37 | 2 | 0 | TRUE
2.3 | 3 | 0.45 | 15.8 | INORGANIC_ACID | 2 | NO | 1 | 1080 | 25 | 82 | 43 | 90 | 42 | 2 | 0 | TRUE
2.3 | 3 | 0.45 | 15.8 | INORGANIC_ACID | 2 | NO | 1 | 1080 | 25 | 80 | 76 | 90 | 70 | 2 | 0 | TRUE
2.87 | 23.67 | 4.04 | 0.26 | INORGANIC_ACID | 2 | YES | 5 | 60 | 65 | 82 | 70 | 90 | 90 | 2 | 1 | TRUE
5.15 | 30.5 | 4.04 | 31.3 | INORGANIC_ACID | 5 | NO | 1 | 120 | 80 | 92 | 42 | 90 | 75 | 2 | 0 | TRUE
5.15 | 30.5 | 4.04 | 31.3 | INORGANIC_ACID | 5 | NO | 1 | 120 | 80 | 92 | 55 | 90 | 93 | 2 | 0 | TRUE
5.15 | 30.5 | 4.04 | 31.3 | INORGANIC_ACID | 5 | NO | 1 | 120 | 80 | 92 | 41 | 90 | 76 | 2 | 0 | TRUE
5.15 | 30.5 | 4.04 | 31.3 | INORGANIC_ACID | 5 | NO | 1 | 120 | 80 | 92 | 78 | 90 | 85 | 2 | 0 | TRUE
5.15 | 30.5 | 4.04 | 31.3 | INORGANIC_ACID | 5 | NO | 1 | 120 | 80 | 92 | 95 | 90 | 100 | 2 | 0 | TRUE
5.15 | 30.5 | 4.04 | 31.3 | INORGANIC_ACID | 5 | NO | 1 | 120 | 80 | 92 | 58 | 90 | 95 | 2 | 0 | TRUE
5.15 | 30.5 | 4.04 | 31.3 | INORGANIC_ACID | 5 | NO | 1 | 120 | 80 | 92 | 95 | 90 | 100 | 2 | 0 | TRUE
5.15 | 30.5 | 4.04 | 31.3 | INORGANIC_ACID | 5 | NO | 1 | 120 | 80 | 92 | 90 | 90 | 99 | 2 | 0 | TRUE
5.15 | 30.5 | 4.04 | 31.3 | INORGANIC_ACID | 5 | NO | 1 | 120 | 80 | 92 | 95 | 90 | 100 | 2 | 0 | TRUE
5.15 | 51.2 | 4.04 | 10.06 | INORGANIC_ACID | 4 | NO | 1 | 30 | 45 | 50 | 30 | 90 | 90 | 2 | 0 | TRUE
6.28 | 35.52 | 8.15 | 11.85 | ORGANIC_ACID | 2 | YES | 4 | 30 | 60 | 98 | 95 | 98 | 98 | 3 | 1 | TRUE
5.15 | 30.5 | 4.04 | 31.3 | INORGANIC_ACID | 5 | NO | 1 | 5 | 50 | 92 | 55 | 90 | 78 | 2 | 0 | TRUE
5.15 | 23.67 | 4.04 | 10.06 | ORGANIC_ACID | 1.25 | YES | 1 | 20 | 70 | 98.5 | 94.8 | 90 | 90 | 3 | 1 | TRUE
5.15 | 30.5 | 4.04 | 31.3 | INORGANIC_ACID | 5 | NO | 1 | 60 | 60 | 92 | 84 | 90 | 93 | 2 | 0 | TRUE
6.78 | 58.65 | 4.04 | 0.54 | INORGANIC_ACID | 1 | NO | 1 | 35 | 50 | 46 | 33 | 90 | 90 | 2 | 0 | TRUE
5.15 | 23.67 | 4.04 | 10.06 | ORGANIC_ACID | 1.25 | YES | 1 | 60 | 90 | 100 | 90 | 90 | 90 | 3 | 1 | TRUE
2 | 16 | 4.04 | 10.06 | INORGANIC_ACID | 2 | NO | 1 | 150 | 80 | 90 | 75 | 90 | 90 | 2 | 0 | TRUE
5.85 | 46.5 | 3.22 | 2.69 | BASE | 2.5 | YES | 5.81 | 90 | 30 | 68 | 60 | 90 | 90 | 1 | 1 | TRUE
5.6 | 46.06 | 4.04 | 1.21 | ORGANIC_ACID | 2 | YES | 1.25 | 60 | 80 | 92 | 86 | 90 | 90 | 3 | 1 | TRUE
5.85 | 46.5 | 3.22 | 2.69 | BASE | 2.5 | YES | 5.81 | 90 | 40 | 72 | 68 | 90 | 90 | 1 | 1 | TRUE
2.45 | 24.73 | 4.04 | 0.83 | INORGANIC_ACID | 2 | YES | 10 | 30 | 75 | 96 | 76 | 90 | 90 | 2 | 1 | TRUE
1.65 | 0.1 | 13 | 4.2 | INORGANIC_ACID | 1 | NO | 0 | 120 | 80 | 96 | 78 | 65 | 90 | 2 | 0 | TRUE
3.47 | 10.16 | 4.04 | 11.82 | INORGANIC_ACID | 1 | NO | 0 | 10 | 60 | 99 | 30 | 86 | 50 | 2 | 0 | TRUE
3.47 | 10.16 | 4.04 | 11.82 | INORGANIC_ACID | 1 | NO | 0 | 10 | 70 | 99 | 45 | 95 | 70 | 2 | 0 | TRUE
5.15 | 23.67 | 4.04 | 10.06 | ORGANIC_ACID | 1.5 | YES | 2 | 60 | 90 | 100 | 90 | 90 | 90 | 3 | 1 | TRUE
6.78 | 58.65 | 4.04 | 0.54 | INORGANIC_ACID | 1.2 | NO | 1 | 35 | 90 | 98 | 91 | 90 | 90 | 2 | 0 | TRUE
6.79 | 17.68 | 16.46 | 17.58 | ORGANIC_ACID | 1.5 | YES | 0.5 | 20 | 50 | 92 | 90 | 85 | 92 | 3 | 1 | TRUE
5.6 | 46.06 | 4.04 | 1.21 | ORGANIC_ACID | 2 | YES | 1.25 | 60 | 30 | 70 | 58 | 90 | 90 | 3 | 1 | TRUE
2 | 16 | 4.04 | 10.06 | INORGANIC_ACID | 4 | NO | 1 | 150 | 60 | 90 | 90 | 90 | 90 | 2 | 0 | TRUE
5.15 | 27.5 | 4.04 | 24.5 | INORGANIC_ACID | 1 | NO | 0 | 120 | 75 | 75 | 41 | 90 | 90 | 2 | 0 | TRUE
7.2 | 11.9 | 11.3 | 36 | INORGANIC_ACID | 0.88 | NO | 0 | 60 | 80 | 96 | 85 | 88 | 88 | 2 | 0 | TRUE
7.08 | 20.26 | 18.89 | 20.19 | ORGANIC_ACID | 1.2 | YES | 1.5 | 30 | 60 | 85 | 76 | 80 | 79 | 3 | 1 | TRUE
7.42 | 19.74 | 19.53 | 20.84 | INORGANIC_ACID | 1 | YES | 1 | 20 | 50 | 98 | 97 | 98 | 98 | 2 | 1 | TRUE
2 | 16 | 4.04 | 10.06 | INORGANIC_ACID | 4 | NO | 1 | 90 | 80 | 97 | 94 | 90 | 90 | 2 | 0 | TRUE
2.45 | 24.73 | 4.04 | 0.83 | INORGANIC_ACID | 2 | YES | 15 | 5 | 75 | 98 | 93 | 90 | 90 | 2 | 1 | TRUE
5.15 | 23.67 | 4.04 | 10.06 | INORGANIC_ACID | 4 | NO | 1 | 60 | 70 | 80 | 70 | 80 | 85 | 2 | 0 | TRUE
5.15 | 23.67 | 4.04 | 10.06 | INORGANIC_ACID | 4 | NO | 1 | 60 | 70 | 82 | 55 | 90 | 90 | 2 | 0 | TRUE
5.15 | 23.67 | 4.04 | 10.06 | INORGANIC_ACID | 4 | NO | 1 | 60 | 70 | 85 | 78 | 80 | 90 | 2 | 0 | TRUE
6.28 | 35.52 | 8.15 | 11.85 | ORGANIC_ACID | 2 | YES | 4 | 120 | 40 | 90 | 80 | 92 | 92 | 3 | 1 | TRUE
7.42 | 19.74 | 19.53 | 20.84 | INORGANIC_ACID | 1 | YES | 1 | 60 | 50 | 99 | 100 | 100 | 100 | 2 | 1 | TRUE
1.7 | 14 | 1.192 | 0.482 | INORGANIC_ACID | 2 | YES | 0 | 60 | 80 | 99 | 76 | 90 | 90 | 2 | 1 | TRUE
2.87 | 23.67 | 4.04 | 0.26 | INORGANIC_ACID | 2 | YES | 5 | 10 | 65 | 74 | 60 | 90 | 90 | 2 | 1 | TRUE
5.15 | 27.5 | 4.04 | 24.5 | INORGANIC_ACID | 1 | NO | 0 | 10 | 75 | 67 | 36 | 90 | 90 | 2 | 0 | TRUE
5.6 | 46.06 | 4.04 | 1.21 | ORGANIC_ACID | 2 | YES | 1.25 | 90 | 45 | 88 | 80 | 90 | 90 | 3 | 1 | TRUE
7.09 | 60.2 | 4.04 | 10.06 | INORGANIC_ACID | 1.5 | YES | 1 | 60 | 70 | 92 | 78 | 90 | 90 | 2 | 1 | TRUE
7 | 15 | 1 | 1 | ORGANIC_ACID | 1 | NO | 0 | 60 | 60 | 92 | 78 | 90 | 90 | 3 | 0 | TRUE
2.3 | 3 | 0.45 | 15.8 | INORGANIC_ACID | 3 | NO | 1 | 1080 | 25 | 80 | 80 | 90 | 75 | 2 | 0 | TRUE
2.87 | 23.67 | 4.04 | 0.26 | INORGANIC_ACID | 3 | YES | 5 | 5 | 75 | 85 | 58 | 90 | 90 | 2 | 1 | TRUE
7.09 | 60.2 | 4.04 | 10.06 | INORGANIC_ACID | 2 | YES | 5 | 30 | 90 | 95 | 93 | 90 | 90 | 2 | 1 | TRUE
6.79 | 17.68 | 16.46 | 17.58 | ORGANIC_ACID | 1.5 | YES | 0.5 | 30 | 50 | 98 | 97 | 95 | 98 | 3 | 1 | TRUE
4.4 | 23.67 | 4.04 | 10.06 | INORGANIC_ACID | 3 | NO | 1 | 60 | 80 | 95 | 80 | 90 | 90 | 2 | 0 | TRUE
6.78 | 58.65 | 4.04 | 0.54 | INORGANIC_ACID | 1 | NO | 1 | 35 | 40 | 33 | 22 | 90 | 90 | 2 | 0 | TRUE
3.4 | 22.8 | 2.8 | 3.3 | INORGANIC_ACID | 2 | YES | 12 | 300 | 80 | 95 | 96 | 90 | 100 | 2 | 1 | TRUE
5.15 | 23.67 | 4.04 | 10.06 | ORGANIC_ACID | 1 | YES | 0.352 | 60 | 80 | 99 | 91 | 90 | 90 | 3 | 1 | TRUE
5.15 | 23.67 | 4.04 | 10.06 | ORGANIC_ACID | 1 | YES | 0.352 | 60 | 80 | 100 | 97 | 90 | 90 | 3 | 1 | TRUE
7.42 | 19.74 | 19.53 | 20.84 | INORGANIC_ACID | 1 | YES | 1 | 30 | 40 | 94 | 85 | 90 | 90 | 2 | 1 | TRUE
5.15 | 51.2 | 4.04 | 10.06 | INORGANIC_ACID | 0.5 | NO | 1 | 30 | 80 | 65 | 60 | 90 | 90 | 2 | 0 | TRUE
6.79 | 17.68 | 16.46 | 17.58 | ORGANIC_ACID | 1.5 | YES | 0.5 | 30 | 40 | 85 | 65 | 65 | 75 | 3 | 1 | TRUE
7.2 | 11.9 | 11.3 | 36 | INORGANIC_ACID | 0.88 | NO | 0 | 30 | 80 | 92 | 80 | 79 | 79 | 2 | 0 | TRUE
3.14 | 29.49 | 4.04 | 0.02 | INORGANIC_ACID | 0.37 | NO | 0 | 60 | 65 | 16 | 38 | 90 | 90 | 2 | 0 | TRUE
2.87 | 23.67 | 4.04 | 0.26 | INORGANIC_ACID | 2 | YES | 5 | 60 | 50 | 48 | 31 | 90 | 90 | 2 | 1 | TRUE
2.87 | 23.67 | 4.04 | 0.26 | INORGANIC_ACID | 2 | YES | 5 | 75 | 50 | 48 | 31 | 90 | 90 | 2 | 1 | TRUE
6.5 | 35.8 | 11.6 | 10.06 | INORGANIC_ACID | 0.25 | NO | 1 | 240 | 95 | 75 | 45 | 27 | 80 | 2 | 0 | TRUE
5.15 | 23.67 | 4.04 | 10.06 | ORGANIC_ACID | 0.1 | YES | 0.352 | 60 | 80 | 100 | 80 | 90 | 90 | 3 | 1 | TRUE
2.3 | 3 | 0.45 | 15.8 | INORGANIC_ACID | 2 | NO | 1 | 60 | 25 | 78 | 60 | 90 | 55 | 2 | 0 | TRUE
6.79 | 17.68 | 16.46 | 17.58 | ORGANIC_ACID | 1.5 | YES | 0.5 | 15 | 40 | 60 | 48 | 45 | 55 | 3 | 1 | TRUE
1.7 | 14 | 1.192 | 0.482 | INORGANIC_ACID | 2 | YES | 5 | 60 | 90 | 99 | 99 | 90 | 90 | 2 | 1 | TRUE
6.28 | 35.52 | 8.15 | 11.85 | ORGANIC_ACID | 2 | YES | 4 | 15 | 60 | 80 | 80 | 90 | 90 | 3 | 1 | TRUE
5.15 | 23.67 | 4.04 | 10.06 | ORGANIC_ACID | 1 | YES | 1 | 20 | 70 | 96 | 91 | 90 | 90 | 3 | 1 | TRUE
3.47 | 10.16 | 4.04 | 11.82 | INORGANIC_ACID | 1 | YES | 1 | 10 | 70 | 98 | 90 | 100 | 98 | 2 | 1 | TRUE
5.6 | 46.06 | 4.04 | 1.21 | ORGANIC_ACID | 2 | YES | 1.25 | 180 | 60 | 97 | 95 | 90 | 90 | 3 | 1 | TRUE
6.78 | 58.65 | 4.04 | 0.54 | INORGANIC_ACID | 0.2 | NO | 1 | 35 | 90 | 66 | 43 | 90 | 90 | 2 | 0 | TRUE
2 | 16 | 4.04 | 10.06 | INORGANIC_ACID | 1 | NO | 0 | 150 | 80 | 90 | 58 | 90 | 90 | 2 | 0 | TRUE
2.87 | 23.67 | 4.04 | 0.26 | INORGANIC_ACID | 2 | YES | 5 | 5 | 80 | 86 | 60 | 90 | 90 | 2 | 1 | TRUE
5.85 | 46.5 | 3.22 | 2.69 | BASE | 2.5 | YES | 5.81 | 60 | 50 | 85 | 80 | 90 | 90 | 1 | 1 | TRUE
6.79 | 17.68 | 16.46 | 17.58 | ORGANIC_ACID | 1.5 | YES | 1 | 60 | 70 | 76.15 | 76.07 | 75.81 | 75.37 | 3 | 1 | TRUE
5.6 | 46.06 | 4.04 | 1.21 | ORGANIC_ACID | 2 | YES | 1.25 | 90 | 60 | 78 | 65 | 90 | 90 | 3 | 1 | TRUE
5.6 | 46.06 | 4.04 | 1.21 | ORGANIC_ACID | 2 | YES | 1.25 | 90 | 60 | 93 | 88 | 90 | 90 | 3 | 1 | TRUE
7 | 15 | 1 | 1 | ORGANIC_ACID | 1.5 | NO | 0 | 60 | 80 | 97 | 78 | 90 | 90 | 3 | 0 | TRUE
5.85 | 46.5 | 3.22 | 2.69 | BASE | 2.5 | YES | 2.323 | 90 | 50 | 70 | 66 | 90 | 90 | 1 | 1 | TRUE
7.42 | 19.74 | 19.53 | 20.84 | INORGANIC_ACID | 1 | YES | 1 | 40 | 40 | 96 | 90 | 95 | 95 | 2 | 1 | TRUE
6.76 | 57.94 | 0.76 | 0.91 | ORGANIC_ACID | 1.5 | YES | 4 | 10 | 80 | 92.5 | 93 | 90 | 90 | 3 | 1 | TRUE
4.4 | 53.8 | 0.97 | 0.8 | ORGANIC_ACID | 1.25 | YES | 1 | 10 | 20 | 10 | 12.5 | 90 | 90 | 3 | 1 | TRUE
3.14 | 29.49 | 4.04 | 0.02 | INORGANIC_ACID | 1.1 | YES | 0 | 60 | 65 | 10 | 52 | 90 | 90 | 2 | 1 | TRUE
2.45 | 24.73 | 4.04 | 0.83 | INORGANIC_ACID | 2 | YES | 0 | 60 | 75 | 82 | 61 | 90 | 90 | 2 | 1 | TRUE
6.76 | 57.94 | 0.76 | 0.91 | ORGANIC_ACID | 1.5 | YES | 2 | 40 | 70 | 90 | 88 | 90 | 90 | 3 | 1 | TRUE
5.15 | 51.2 | 4.04 | 10.06 | INORGANIC_ACID | 4 | NO | 1 | 30 | 25 | 25 | 10 | 90 | 90 | 2 | 0 | TRUE
1.65 | 0.1 | 13 | 4.2 | INORGANIC_ACID | 2 | NO | 1 | 60 | 80 | 100 | 95 | 90 | 90 | 2 | 0 | TRUE
6.79 | 17.68 | 16.46 | 17.58 | ORGANIC_ACID | 1.5 | YES | 0.5 | 5 | 40 | 25 | 20 | 18 | 22 | 3 | 1 | TRUE
3.14 | 29.49 | 4.04 | 0.02 | INORGANIC_ACID | 1.1 | YES | 1 | 60 | 65 | 96 | 72 | 90 | 90 | 2 | 1 | TRUE
6.78 | 58.65 | 4.04 | 0.54 | INORGANIC_ACID | 0.8 | NO | 1 | 35 | 90 | 98 | 90 | 90 | 90 | 2 | 0 | TRUE
7.42 | 19.74 | 19.53 | 20.84 | INORGANIC_ACID | 1 | YES | 1 | 0 | 40 | 55 | 20 | 20 | 20 | 2 | 1 | TRUE
7.42 | 19.74 | 19.53 | 20.84 | INORGANIC_ACID | 1 | YES | 0.75 | 60 | 40 | 96 | 95 | 95 | 95 | 2 | 1 | TRUE
3.47 | 10.16 | 4.04 | 11.82 | INORGANIC_ACID | 1 | YES | 1 | 10 | 60 | 98 | 88 | 100 | 97 | 2 | 1 | TRUE
5.15 | 51.2 | 4.04 | 10.06 | INORGANIC_ACID | 0.731 | NO | 1 | 20 | 60 | 55 | 60 | 90 | 90 | 2 | 0 | TRUE
7 | 15 | 1 | 1 | ORGANIC_ACID | 1 | NO | 0 | 120 | 50 | 90 | 78 | 90 | 90 | 3 | 0 | TRUE
6.79 | 17.68 | 16.46 | 17.58 | ORGANIC_ACID | 2 | YES | 1 | 30 | 90 | 86.92 | 77.43 | 81.43 | 76.78 | 3 | 1 | TRUE
6.79 | 17.68 | 16.46 | 17.58 | ORGANIC_ACID | 1.5 | YES | 0.5 | 0 | 70 | 75 | 72 | 70 | 75 | 3 | 1 | TRUE
3.14 | 29.49 | 4.04 | 0.02 | INORGANIC_ACID | 1.1 | NO | 0 | 60 | 80 | 18 | 58 | 90 | 90 | 2 | 0 | TRUE
6.76 | 57.94 | 0.76 | 0.91 | ORGANIC_ACID | 1.5 | YES | 4 | 10 | 90 | 92 | 95 | 90 | 90 | 3 | 1 | TRUE
6.79 | 17.68 | 16.46 | 17.58 | ORGANIC_ACID | 1.5 | YES | 0.5 | 5 | 80 | 95 | 95 | 95 | 96 | 3 | 1 | TRUE
5.15 | 51.2 | 4.04 | 10.06 | INORGANIC_ACID | 0.487 | NO | 1 | 30 | 60 | 62 | 66 | 90 | 90 | 2 | 0 | TRUE
6.76 | 57.94 | 0.76 | 0.91 | ORGANIC_ACID | 1.5 | YES | 1 | 40 | 70 | 72 | 71 | 90 | 90 | 3 | 1 | TRUE
6.28 | 35.52 | 8.15 | 11.85 | ORGANIC_ACID | 1.5 | YES | 4 | 30 | 70 | 100 | 85 | 88 | 90 | 3 | 1 | TRUE
6.79 | 17.68 | 16.46 | 17.58 | ORGANIC_ACID | 1.5 | YES | 0.5 | 5 | 60 | 85 | 80 | 82 | 85 | 3 | 1 | TRUE
5.15 | 51.2 | 4.04 | 10.06 | INORGANIC_ACID | 1 | NO | 1 | 20 | 80 | 88 | 90 | 90 | 90 | 2 | 0 | TRUE
5.6 | 46.06 | 4.04 | 1.21 | ORGANIC_ACID | 2 | YES | 1.25 | 60 | 60 | 88 | 78 | 90 | 90 | 3 | 1 | TRUE
5.6 | 46.06 | 4.04 | 1.21 | ORGANIC_ACID | 2 | YES | 1.25 | 60 | 60 | 65 | 55 | 90 | 90 | 3 | 1 | TRUE
6.79 | 17.68 | 16.46 | 17.58 | ORGANIC_ACID | 1.5 | YES | 0.5 | 0 | 40 | 10 | 8 | 8 | 10 | 3 | 1 | TRUE
5.85 | 46.5 | 3.22 | 2.69 | BASE | 2.5 | YES | 1.161 | 90 | 50 | 65 | 58 | 90 | 90 | 1 | 1 | TRUE
7.08 | 20.26 | 18.89 | 20.19 | ORGANIC_ACID | 1.2 | YES | 1.5 | 20 | 80 | 95 | 85 | 90 | 86 | 3 | 1 | TRUE
7.08 | 20.26 | 18.89 | 20.19 | ORGANIC_ACID | 0.8 | YES | 1.5 | 30 | 80 | 80 | 70 | 73 | 72 | 3 | 1 | TRUE
6.79 | 17.68 | 16.46 | 17.58 | ORGANIC_ACID | 2 | YES | 1.5 | 40 | 80 | 100 | 93.37 | 94.38 | 92.8 | 3 | 1 | TRUE
3.4 | 22.8 | 2.8 | 3.3 | INORGANIC_ACID | 2 | YES | 8 | 300 | 80 | 94 | 95 | 90 | 100 | 2 | 1 | TRUE
6.78 | 58.65 | 4.04 | 0.54 | INORGANIC_ACID | 1 | NO | 1 | 35 | 70 | 80 | 66 | 90 | 90 | 2 | 0 | TRUE
6.79 | 17.68 | 16.46 | 17.58 | ORGANIC_ACID | 1.5 | YES | 0.5 | 10 | 40 | 45 | 35 | 33 | 40 | 3 | 1 | TRUE
2.45 | 24.73 | 4.04 | 0.83 | INORGANIC_ACID | 2 | YES | 0 | 30 | 75 | 78 | 58 | 90 | 90 | 2 | 1 | TRUE
5.6 | 46.06 | 4.04 | 1.21 | ORGANIC_ACID | 2 | YES | 1.25 | 60 | 45 | 82 | 68 | 90 | 90 | 3 | 1 | TRUE
6.79 | 17.68 | 16.46 | 17.58 | ORGANIC_ACID | 1.5 | YES | 0.5 | 15 | 50 | 88 | 80 | 75 | 85 | 3 | 1 | TRUE
5.15 | 30.5 | 4.04 | 31.3 | INORGANIC_ACID | 5 | NO | 1 | 5 | 80 | 92 | 75 | 90 | 90 | 2 | 0 | TRUE
6.78 | 58.65 | 4.04 | 0.54 | INORGANIC_ACID | 0.4 | NO | 1 | 35 | 90 | 73 | 50 | 90 | 90 | 2 | 0 | TRUE
6.79 | 17.68 | 16.46 | 17.58 | ORGANIC_ACID | 2 | YES | 0.5 | 50 | 70 | 73.54 | 73.71 | 78.24 | 75.09 | 3 | 1 | TRUE
5.15 | 51.2 | 4.04 | 10.06 | INORGANIC_ACID | 4 | NO | 1 | 20 | 80 | 95 | 85 | 90 | 90 | 2 | 0 | TRUE
1.65 | 0.1 | 13 | 4.2 | INORGANIC_ACID | 1 | NO | 0 | 60 | 75 | 72 | 39 | 90 | 90 | 2 | 0 | TRUE
6.79 | 17.68 | 16.46 | 17.58 | ORGANIC_ACID | 1.5 | YES | 0.5 | 0 | 80 | 85 | 85 | 83 | 86 | 3 | 1 | TRUE
3.47 | 10.16 | 4.04 | 11.82 | INORGANIC_ACID | 1 | YES | 1 | 60 | 60 | 100 | 93 | 100 | 100 | 2 | 1 | TRUE
6.5 | 35.8 | 11.6 | 10.06 | INORGANIC_ACID | 3 | NO | 1 | 240 | 95 | 95 | 68 | 50 | 95 | 2 | 0 | TRUE
2.87 | 23.67 | 4.04 | 0.26 | INORGANIC_ACID | 2 | YES | 5 | 75 | 65 | 82 | 42.6 | 90 | 90 | 2 | 1 | TRUE
2.87 | 23.67 | 4.04 | 0.26 | INORGANIC_ACID | 2 | YES | 5 | 75 | 65 | 82 | 70 | 90 | 90 | 2 | 1 | TRUE
5.15 | 27.5 | 4.04 | 24.5 | INORGANIC_ACID | 1 | YES | 0 | 30 | 75 | 60 | 40 | 90 | 90 | 2 | 1 | TRUE
1.65 | 0.1 | 13 | 4.2 | INORGANIC_ACID | 1 | NO | 0 | 10 | 75 | 66 | 36 | 90 | 90 | 2 | 0 | TRUE
7.42 | 19.74 | 19.53 | 20.84 | INORGANIC_ACID | 1 | YES | 0.5 | 60 | 40 | 93 | 90 | 90 | 90 | 2 | 1 | TRUE
5.5 | 43.35 | 4.04 | 10.06 | INORGANIC_ACID | 1.1 | YES | 1 | 60 | 50 | 99 | 94 | 90 | 90 | 2 | 1 | TRUE
5.15 | 51.2 | 4.04 | 10.06 | INORGANIC_ACID | 0.731 | NO | 1 | 30 | 80 | 50 | 52 | 90 | 90 | 2 | 0 | TRUE
5.15 | 51.2 | 4.04 | 10.06 | INORGANIC_ACID | 1 | NO | 1 | 30 | 60 | 70 | 72 | 90 | 90 | 2 | 0 | TRUE
6.78 | 58.65 | 4.04 | 0.54 | INORGANIC_ACID | 1 | NO | 1 | 30 | 90 | 90 | 75 | 90 | 90 | 2 | 0 | TRUE
5.6 | 46.06 | 4.04 | 1.21 | ORGANIC_ACID | 2 | YES | 1.25 | 30 | 30 | 38 | 28 | 90 | 90 | 3 | 1 | TRUE
7.2 | 11.9 | 11.3 | 36 | INORGANIC_ACID | 0.88 | NO | 0 | 120 | 90 | 100 | 99 | 99 | 99 | 2 | 0 | TRUE
6.79 | 17.68 | 16.46 | 17.58 | ORGANIC_ACID | 1.5 | YES | 2 | 30 | 80 | 77.98 | 72.75 | 77.18 | 73.99 | 3 | 1 | TRUE
7.42 | 19.74 | 19.53 | 20.84 | INORGANIC_ACID | 1 | YES | 1 | 40 | 60 | 99 | 100 | 100 | 100 | 2 | 1 | TRUE
7.42 | 19.74 | 19.53 | 20.84 | INORGANIC_ACID | 1 | YES | 1 | 20 | 40 | 90 | 75 | 80 | 80 | 2 | 1 | TRUE
6.79 | 17.68 | 16.46 | 17.58 | ORGANIC_ACID | 1 | YES | 0.5 | 60 | 80 | 78.25 | 63.01 | 66.25 | 62.65 | 3 | 1 | TRUE
5.5 | 43.35 | 4.04 | 10.06 | INORGANIC_ACID | 1.1 | YES | 1 | 60 | 40 | 89 | 90 | 90 | 90 | 2 | 1 | TRUE
7.08 | 20.26 | 18.89 | 20.19 | ORGANIC_ACID | 1 | YES | 1.5 | 30 | 80 | 90 | 82 | 85 | 84 | 3 | 1 | TRUE
1.65 | 0.1 | 13 | 4.2 | INORGANIC_ACID | 1 | NO | 0 | 30 | 80 | 82 | 78 | 45 | 90 | 2 | 0 | TRUE
5.5 | 43.35 | 4.04 | 10.06 | INORGANIC_ACID | 0.92 | YES | 1 | 60 | 60 | 80 | 90 | 90 | 90 | 2 | 1 | TRUE
2 | 16 | 4.04 | 10.06 | INORGANIC_ACID | 1 | NO | 1 | 150 | 80 | 90 | 58 | 90 | 90 | 2 | 0 | TRUE
5.15 | 23.67 | 4.04 | 10.06 | ORGANIC_ACID | 1 | YES | 15 | 60 | 80 | 98 | 68 | 90 | 90 | 3 | 1 | TRUE
6.79 | 17.68 | 16.46 | 17.58 | ORGANIC_ACID | 1.5 | YES | 0.5 | 0 | 60 | 60 | 55 | 58 | 60 | 3 | 1 | TRUE
6.28 | 35.52 | 8.15 | 11.85 | ORGANIC_ACID | 2 | YES | 4 | 60 | 50 | 95 | 90 | 98 | 97 | 3 | 1 | TRUE
5.15 | 30.5 | 4.04 | 31.3 | INORGANIC_ACID | 6 | NO | 1 | 120 | 80 | 92 | 97 | 90 | 100 | 2 | 0 | TRUE
5.15 | 51.2 | 4.04 | 10.06 | INORGANIC_ACID | 0.244 | NO | 1 | 30 | 60 | 50 | 52 | 90 | 90 | 2 | 0 | TRUE
6.76 | 57.94 | 0.76 | 0.91 | ORGANIC_ACID | 1.5 | YES | 4 | 10 | 50 | 80.55 | 82.27 | 90 | 90 | 3 | 1 | TRUE
6.76 | 57.94 | 0.76 | 0.91 | ORGANIC_ACID | 1.5 | YES | 4 | 10 | 50 | 80 | 82 | 90 | 90 | 3 | 1 | TRUE
6.78 | 58.65 | 4.04 | 0.54 | INORGANIC_ACID | 1 | NO | 1 | 35 | 95 | 99 | 90 | 90 | 90 | 2 | 0 | TRUE
4.4 | 53.8 | 4.04 | 10.06 | ORGANIC_ACID | 1 | YES | 2 | 40 | 90 | 68 | 55 | 90 | 90 | 3 | 1 | TRUE
4.4 | 53.8 | 4.04 | 10.06 | ORGANIC_ACID | 1 | YES | 2 | 40 | 90 | 68 | 55 | 90 | 90 | 3 | 1 | TRUE
5.15 | 27.5 | 4.04 | 24.5 | INORGANIC_ACID | 1 | YES | 0.5 | 30 | 75 | 78 | 60 | 90 | 90 | 2 | 1 | TRUE
6.5 | 35.8 | 11.6 | 10.06 | INORGANIC_ACID | 1 | NO | 1 | 5 | 95 | 58 | 20 | 18 | 30 | 2 | 0 | TRUE
7.42 | 19.74 | 19.53 | 20.84 | INORGANIC_ACID | 1 | YES | 0 | 60 | 40 | 80 | 40 | 40 | 40 | 2 | 1 | TRUE
5.15 | 51.2 | 4.04 | 10.06 | INORGANIC_ACID | 4 | NO | 1 | 30 | 60 | 75 | 55 | 90 | 90 | 2 | 0 | TRUE
4.4 | 53.8 | 4.04 | 10.06 | ORGANIC_ACID | 0.5 | YES | 2 | 40 | 90 | 42 | 26 | 90 | 90 | 3 | 1 | TRUE
4.4 | 53.8 | 4.04 | 10.06 | ORGANIC_ACID | 0.5 | YES | 2 | 40 | 90 | 42 | 26 | 90 | 90 | 3 | 1 | TRUE
5.15 | 23.67 | 4.04 | 10.06 | INORGANIC_ACID | 4 | NO | 1 | 60 | 60 | 65 | 35 | 90 | 90 | 2 | 0 | TRUE
5.15 | 23.67 | 4.04 | 10.06 | INORGANIC_ACID | 4 | NO | 1 | 60 | 60 | 65 | 50 | 60 | 70 | 2 | 0 | TRUE
5.15 | 23.67 | 4.04 | 10.06 | INORGANIC_ACID | 4 | NO | 1 | 60 | 60 | 65 | 78 | 60 | 90 | 2 | 0 | TRUE
7.08 | 20.26 | 18.89 | 20.19 | ORGANIC_ACID | 0.5 | YES | 1.5 | 30 | 80 | 52 | 32 | 42 | 35 | 3 | 1 | TRUE
6.78 | 58.65 | 4.04 | 0.54 | INORGANIC_ACID | 0.6 | NO | 1 | 35 | 90 | 85 | 69 | 90 | 90 | 2 | 0 | TRUE
7 | 15 | 1 | 1 | ORGANIC_ACID | 1 | YES | 0 | 60 | 80 | 96.7 | 78 | 90 | 90 | 3 | 1 | TRUE
5.6 | 46.06 | 4.04 | 1.21 | ORGANIC_ACID | 2 | YES | 1.25 | 30 | 60 | 35 | 28 | 90 | 90 | 3 | 1 | TRUE
5.6 | 46.06 | 4.04 | 1.21 | ORGANIC_ACID | 2 | YES | 1.25 | 30 | 60 | 60 | 52 | 90 | 90 | 3 | 1 | TRUE
6.69 | 58.11 | 0.14 | 0.39 | INORGANIC_ACID | 0.6 | YES | 4 | 40 | 60 | 78.2 | 99.9 | 90 | 90 | 2 | 1 | TRUE
6.78 | 58.65 | 4.04 | 0.54 | INORGANIC_ACID | 1 | NO | 1 | 35 | 60 | 60 | 50 | 90 | 90 | 2 | 0 | TRUE
5.15 | 30.5 | 4.04 | 31.3 | INORGANIC_ACID | 5 | NO | 1 | 120 | 90 | 92 | 97 | 90 | 100 | 2 | 0 | TRUE
1.65 | 0.1 | 13 | 4.2 | INORGANIC_ACID | 1 | NO | 0 | 120 | 75 | 73 | 40 | 90 | 90 | 2 | 0 | TRUE
4.4 | 53.8 | 4.04 | 10.06 | ORGANIC_ACID | 1.5 | YES | 2 | 10 | 20 | 20 | 20 | 90 | 90 | 3 | 1 | TRUE
4.4 | 53.8 | 4.04 | 10.06 | ORGANIC_ACID | 1.5 | YES | 2 | 10 | 20 | 17 | 8 | 90 | 90 | 3 | 1 | TRUE
2.45 | 24.73 | 4.04 | 0.83 | INORGANIC_ACID | 2 | YES | 0 | 5 | 75 | 72 | 45 | 90 | 90 | 2 | 1 | TRUE
7.09 | 60.2 | 4.04 | 10.06 | INORGANIC_ACID | 2 | YES | 0 | 30 | 75 | 74 | 34 | 90 | 90 | 2 | 1 | TRUE
6.76 | 57.94 | 0.76 | 0.91 | ORGANIC_ACID | 1.5 | YES | 0 | 40 | 70 | 41.98 | 19.72 | 90 | 90 | 3 | 1 | TRUE
1.65 | 0.1 | 13 | 4.2 | INORGANIC_ACID | 1 | YES | 1.7 | 30 | 40 | 59 | 60 | 90 | 90 | 2 | 1 | TRUE
5.15 | 51.2 | 4.04 | 10.06 | INORGANIC_ACID | 0.731 | NO | 1 | 10 | 60 | 40 | 45 | 90 | 90 | 2 | 0 | TRUE
7.42 | 19.74 | 19.53 | 20.84 | INORGANIC_ACID | 1 | YES | 1 | 5 | 70 | 97 | 95 | 96 | 95 | 2 | 1 | TRUE
5.15 | 23.67 | 4.04 | 10.06 | ORGANIC_ACID | 0.5 | NO | 0 | 60 | 80 | 83 | 78 | 90 | 90 | 3 | 0 | TRUE
6.79 | 17.68 | 16.46 | 17.58 | ORGANIC_ACID | 1.5 | YES | 0.5 | 10 | 50 | 75 | 65 | 62 | 72 | 3 | 1 | TRUE
2 | 16 | 4.04 | 10.06 | INORGANIC_ACID | 4 | NO | 1 | 60 | 80 | 95 | 92 | 90 | 90 | 2 | 0 | TRUE
6.28 | 35.52 | 8.15 | 11.85 | ORGANIC_ACID | 2 | YES | 4 | 60 | 40 | 75 | 55 | 82 | 78 | 3 | 1 | TRUE
7.42 | 19.74 | 19.53 | 20.84 | INORGANIC_ACID | 1 | YES | 1 | 40 | 80 | 100 | 100 | 100 | 100 | 2 | 1 | TRUE
5.85 | 46.5 | 3.22 | 2.69 | BASE | 2.5 | YES | 5.81 | 30 | 50 | 70 | 60 | 90 | 90 | 1 | 1 | TRUE
4.4 | 23.67 | 4.04 | 10.06 | INORGANIC_ACID | 1 | NO | 1 | 60 | 80 | 60 | 40 | 90 | 90 | 2 | 0 | TRUE
5.15 | 51.2 | 4.04 | 10.06 | INORGANIC_ACID | 4 | NO | 1 | 10 | 80 | 85 | 60 | 90 | 90 | 2 | 0 | TRUE
6.5 | 35.8 | 11.6 | 10.06 | INORGANIC_ACID | 2 | NO | 1 | 240 | 95 | 94 | 55 | 48 | 94 | 2 | 0 | TRUE
5.15 | 23.67 | 4.04 | 10.06 | ORGANIC_ACID | 0.1 | YES | 0.02 | 60 | 80 | 90 | 85 | 90 | 90 | 3 | 1 | TRUE
5.15 | 23.67 | 4.04 | 10.06 | ORGANIC_ACID | 0.1 | YES | 0.02 | 60 | 80 | 97 | 89 | 90 | 90 | 3 | 1 | TRUE
5.15 | 23.67 | 4.04 | 10.06 | ORGANIC_ACID | 0.1 | YES | 0.02 | 60 | 80 | 96 | 88 | 90 | 90 | 3 | 1 | TRUE
5.15 | 23.67 | 4.04 | 10.06 | ORGANIC_ACID | 0.1 | YES | 0.02 | 60 | 80 | 98 | 94 | 90 | 90 | 3 | 1 | TRUE
5.15 | 23.67 | 4.04 | 10.06 | ORGANIC_ACID | 0.1 | YES | 0.02 | 60 | 80 | 40 | 20 | 90 | 90 | 3 | 1 | TRUE
5.5 | 43.35 | 4.04 | 10.06 | INORGANIC_ACID | 1.1 | YES | 0.5 | 60 | 60 | 79 | 85 | 90 | 90 | 2 | 1 | TRUE
6.79 | 17.68 | 16.46 | 17.58 | ORGANIC_ACID | 1.5 | YES | 0.5 | 40 | 90 | 82.32 | 70.53 | 73.59 | 69.66 | 3 | 1 | TRUE
5.15 | 27.5 | 4.04 | 24.5 | INORGANIC_ACID | 1 | YES | 0.8 | 10 | 75 | 72 | 70 | 90 | 90 | 2 | 1 | TRUE
5.15 | 51.2 | 4.04 | 10.06 | INORGANIC_ACID | 0.731 | NO | 1 | 5 | 60 | 25 | 28 | 90 | 90 | 2 | 0 | TRUE
1.65 | 0.1 | 13 | 4.2 | INORGANIC_ACID | 1 | YES | 1.7 | 30 | 50 | 70 | 74 | 90 | 90 | 2 | 1 | TRUE
6.28 | 35.52 | 8.15 | 11.85 | ORGANIC_ACID | 2 | YES | 1 | 30 | 70 | 72 | 55 | 100 | 95 | 3 | 1 | TRUE
6.76 | 57.94 | 0.76 | 0.91 | ORGANIC_ACID | 1.5 | YES | 0.5 | 40 | 70 | 60 | 60 | 90 | 90 | 3 | 1 | TRUE
7.42 | 19.74 | 19.53 | 20.84 | INORGANIC_ACID | 1 | YES | 1 | 0 | 60 | 65 | 30 | 30 | 30 | 2 | 1 | TRUE
7.42 | 19.74 | 19.53 | 20.84 | INORGANIC_ACID | 1 | YES | 1 | 5 | 60 | 92 | 90 | 90 | 90 | 2 | 1 | TRUE
6.79 | 17.68 | 16.46 | 17.58 | ORGANIC_ACID | 1.5 | YES | 0.5 | 0 | 50 | 25 | 20 | 22 | 25 | 3 | 1 | TRUE
5.85 | 46.5 | 3.22 | 2.69 | BASE | 2.5 | YES | 5.81 | 90 | 80 | 90 | 86 | 90 | 90 | 1 | 1 | TRUE
1.65 | 0.1 | 13 | 4.2 | INORGANIC_ACID | 1 | YES | 0.8 | 10 | 75 | 72 | 71 | 90 | 90 | 2 | 1 | TRUE
7.42 | 19.74 | 19.53 | 20.84 | INORGANIC_ACID | 1 | YES | 1 | 0 | 70 | 70 | 35 | 35 | 35 | 2 | 1 | TRUE
6.28 | 35.52 | 8.15 | 11.85 | ORGANIC_ACID | 0.25 | YES | 4 | 30 | 70 | 90 | 10 | 15 | 17 | 3 | 1 | TRUE
5.15 | 27.5 | 4.04 | 24.5 | INORGANIC_ACID | 0.5 | YES | 0.8 | 30 | 75 | 40 | 36 | 90 | 90 | 2 | 1 | TRUE
5.6 | 46.06 | 4.04 | 1.21 | ORGANIC_ACID | 2 | YES | 1.25 | 30 | 80 | 68 | 60 | 90 | 90 | 3 | 1 | TRUE
7 | 15 | 1 | 1 | ORGANIC_ACID | 1 | NO | 0 | 120 | 40 | 87 | 78 | 90 | 90 | 3 | 0 | TRUE
7.42 | 19.74 | 19.53 | 20.84 | INORGANIC_ACID | 1 | YES | 1 | 10 | 50 | 95 | 90 | 95 | 95 | 2 | 1 | TRUE
4.4 | 53.8 | 0.97 | 0.8 | ORGANIC_ACID | 1 | YES | 1 | 30 | 90 | 85 | 78 | 90 | 90 | 3 | 1 | TRUE
2 | 16 | 4.04 | 10.06 | INORGANIC_ACID | 4 | NO | 0 | 60 | 80 | 95 | 96 | 90 | 90 | 2 | 0 | TRUE
2.3 | 3 | 0.45 | 15.8 | INORGANIC_ACID | 1 | NO | 1 | 1080 | 25 | 75 | 40 | 90 | 50 | 2 | 0 | TRUE
6.76 | 57.94 | 0.76 | 0.91 | ORGANIC_ACID | 1.5 | YES | 4 | 40 | 50 | 87.5 | 92.5 | 90 | 90 | 3 | 1 | TRUE
6.28 | 35.52 | 8.15 | 11.85 | ORGANIC_ACID | 0.5 | YES | 4 | 30 | 70 | 100 | 25 | 28 | 30 | 3 | 1 | TRUE
1.65 | 0.1 | 13 | 4.2 | INORGANIC_ACID | 0.5 | YES | 0.8 | 30 | 75 | 40 | 36 | 90 | 90 | 2 | 1 | TRUE
6.28 | 35.52 | 8.15 | 11.85 | ORGANIC_ACID | 2 | YES | 2 | 30 | 70 | 88 | 82 | 100 | 100 | 3 | 1 | TRUE
1.65 | 0.1 | 13 | 4.2 | INORGANIC_ACID | 1 | YES | 1.7 | 30 | 25 | 29 | 30 | 90 | 90 | 2 | 1 | TRUE
7.42 | 19.74 | 19.53 | 20.84 | INORGANIC_ACID | 1 | YES | 1 | 0 | 80 | 75 | 40 | 40 | 40 | 2 | 1 | TRUE
6.79 | 17.68 | 16.46 | 17.58 | ORGANIC_ACID | 1 | YES | 1 | 40 | 60 | 82.37 | 70.77 | 78.64 | 72.45 | 3 | 1 | TRUE
5.15 | 27.5 | 4.04 | 24.5 | INORGANIC_ACID | 1 | YES | 0.8 | 30 | 90 | 98 | 97 | 90 | 90 | 2 | 1 | TRUE
5.15 | 51.2 | 4.04 | 10.06 | INORGANIC_ACID | 1 | NO | 1 | 30 | 80 | 75 | 40 | 90 | 90 | 2 | 0 | TRUE
5.15 | 51.2 | 4.04 | 10.06 | INORGANIC_ACID | 1 | NO | 1 | 30 | 80 | 85 | 88 | 90 | 90 | 2 | 0 | TRUE
5.15 | 51.2 | 4.04 | 10.06 | INORGANIC_ACID | 1 | NO | 1 | 30 | 80 | 98 | 99 | 90 | 90 | 2 | 0 | TRUE
5.15 | 51.2 | 4.04 | 10.06 | INORGANIC_ACID | 1 | NO | 1 | 30 | 80 | 95 | 96 | 90 | 90 | 2 | 0 | TRUE
1.7 | 14 | 1.192 | 0.482 | INORGANIC_ACID | 1 | YES | 15 | 60 | 80 | 98 | 90 | 90 | 90 | 2 | 1 | TRUE
7.42 | 19.74 | 19.53 | 20.84 | INORGANIC_ACID | 1 | YES | 1 | 5 | 40 | 70 | 30 | 40 | 35 | 2 | 1 | TRUE
7.42 | 19.74 | 19.53 | 20.84 | INORGANIC_ACID | 1 | YES | 1 | 70 | 40 | 99 | 99 | 99 | 99 | 2 | 1 | TRUE
6.76 | 57.94 | 0.76 | 0.91 | ORGANIC_ACID | 1 | YES | 4 | 40 | 70 | 92 | 96 | 90 | 90 | 3 | 1 | TRUE
6.28 | 35.52 | 8.15 | 11.85 | ORGANIC_ACID | 2 | YES | 4 | 15 | 40 | 20 | 15 | 25 | 25 | 3 | 1 | TRUE
5.85 | 46.5 | 3.22 | 2.69 | BASE | 2.5 | YES | 5.81 | 90 | 70 | 95 | 90 | 90 | 90 | 1 | 1 | TRUE
7.2 | 11.9 | 11.3 | 36 | INORGANIC_ACID | 0.88 | NO | 0 | 120 | 60 | 96 | 92 | 90 | 90 | 2 | 0 | TRUE
5.15 | 23.67 | 4.04 | 10.06 | ORGANIC_ACID | 0.1 | YES | 0.02 | 120 | 80 | 99 | 96 | 90 | 90 | 3 | 1 | TRUE
4.4 | 53.8 | 0.97 | 0.8 | ORGANIC_ACID | 1.25 | YES | 1 | 20 | 20 | 12.5 | 15 | 90 | 90 | 3 | 1 | TRUE
5.6 | 46.06 | 4.04 | 1.21 | ORGANIC_ACID | 2 | YES | 1.25 | 30 | 45 | 52 | 38 | 90 | 90 | 3 | 1 | TRUE
6.69 | 58.11 | 0.14 | 0.39 | INORGANIC_ACID | 0.5 | YES | 4 | 50 | 50 | 92.3 | 99.9 | 90 | 90 | 2 | 1 | TRUE
3.47 | 10.16 | 4.04 | 11.82 | INORGANIC_ACID | 1 | YES | 0.5 | 10 | 30 | 90 | 60 | 98 | 65 | 2 | 1 | TRUE
5.15 | 27.5 | 4.04 | 24.5 | INORGANIC_ACID | 1 | YES | 0.8 | 30 | 50 | 72 | 75 | 90 | 90 | 2 | 1 | TRUE
5.85 | 46.5 | 3.22 | 2.69 | BASE | 2.5 | YES | 5.81 | 90 | 60 | 88 | 84 | 90 | 90 | 1 | 1 | TRUE
4.4 | 53.8 | 0.97 | 0.8 | ORGANIC_ACID | 0.25 | YES | 1 | 30 | 90 | 40 | 18 | 90 | 90 | 3 | 1 | TRUE
7.42 | 19.74 | 19.53 | 20.84 | INORGANIC_ACID | 1 | YES | 1 | 70 | 80 | 100 | 100 | 100 | 100 | 2 | 1 | TRUE
6.79 | 17.68 | 16.46 | 17.58 | ORGANIC_ACID | 0.5 | YES | 1 | 50 | 80 | 26.94 | 23.91 | 24.39 | 23.72 | 3 | 1 | TRUE
6.79 | 17.68 | 16.46 | 17.58 | ORGANIC_ACID | 0.5 | YES | 1.5 | 60 | 90 | 50.23 | 47.09 | 48.88 | 48.17 | 3 | 1 | TRUE
7.42 | 19.74 | 19.53 | 20.84 | INORGANIC_ACID | 1 | YES | 1 | 5 | 80 | 98 | 97 | 97 | 98 | 2 | 1 | TRUE
6.28 | 35.52 | 8.15 | 11.85 | ORGANIC_ACID | 2 | YES | 4 | 30 | 40 | 45 | 35 | 60 | 50 | 3 | 1 | TRUE
4.4 | 53.8 | 0.97 | 0.8 | ORGANIC_ACID | 1.25 | YES | 1 | 10 | 100 | 29 | 39 | 90 | 90 | 3 | 1 | TRUE
3.47 | 10.16 | 4.04 | 11.82 | INORGANIC_ACID | 1 | YES | 0 | 10 | 30 | 88 | 10 | 85 | 10 | 2 | 1 | TRUE
5.15 | 51.2 | 4.04 | 10.06 | INORGANIC_ACID | 4 | NO | 1 | 5 | 80 | 70 | 40 | 90 | 90 | 2 | 0 | TRUE
6.79 | 17.68 | 16.46 | 17.58 | ORGANIC_ACID | 1.5 | YES | 0.5 | 5 | 50 | 55 | 45 | 48 | 55 | 3 | 1 | TRUE
5.15 | 51.2 | 4.04 | 10.06 | INORGANIC_ACID | 2 | NO | 1 | 30 | 80 | 85 | 55 | 90 | 90 | 2 | 0 | TRUE
5.15 | 51.2 | 4.04 | 10.06 | INORGANIC_ACID | 2 | NO | 1 | 30 | 80 | 96 | 97 | 90 | 90 | 2 | 0 | TRUE
6.69 | 58.11 | 0.14 | 0.39 | INORGANIC_ACID | 0.6 | YES | 1 | 60 | 70 | 75.4 | 72.4 | 90 | 90 | 2 | 1 | TRUE
1.7 | 14 | 1.192 | 0.482 | INORGANIC_ACID | 0.5 | YES | 15 | 60 | 80 | 75 | 70 | 90 | 90 | 2 | 1 | TRUE
4.4 | 53.8 | 0.97 | 0.8 | ORGANIC_ACID | 1.25 | YES | 0.5 | 30 | 90 | 80 | 50 | 90 | 90 | 3 | 1 | TRUE
6.69 | 58.11 | 0.14 | 0.39 | INORGANIC_ACID | 0.7 | YES | 3 | 30 | 60 | 99.9 | 96.8 | 90 | 90 | 2 | 1 | TRUE
6.69 | 58.11 | 0.14 | 0.39 | INORGANIC_ACID | 0.8 | YES | 4 | 30 | 70 | 99.9 | 66.1 | 90 | 90 | 2 | 1 | TRUE
6.79 | 17.68 | 16.46 | 17.58 | ORGANIC_ACID | 0.5 | YES | 2 | 40 | 70 | 24.89 | 29.49 | 29.95 | 28.66 | 3 | 1 | TRUE
5.15 | 51.2 | 4.04 | 10.06 | INORGANIC_ACID | 0.122 | NO | 1 | 30 | 60 | 30 | 30 | 90 | 90 | 2 | 0 | TRUE
5.15 | 23.67 | 4.04 | 10.06 | INORGANIC_ACID | 1 | NO | 1 | 60 | 80 | 70 | 78 | 60 | 90 | 2 | 0 | TRUE
5.15 | 23.67 | 4.04 | 10.06 | INORGANIC_ACID | 1 | NO | 1 | 60 | 80 | 60 | 40 | 50 | 55 | 2 | 0 | TRUE
4.4 | 53.8 | 0.97 | 0.8 | ORGANIC_ACID | 0.5 | YES | 1 | 30 | 90 | 75 | 35 | 90 | 90 | 3 | 1 | TRUE
6.69 | 58.11 | 0.14 | 0.39 | INORGANIC_ACID | 0.5 | YES | 3 | 40 | 70 | 74.8 | 99.8 | 90 | 90 | 2 | 1 | TRUE
5.15 | 27.5 | 4.04 | 24.5 | INORGANIC_ACID | 1 | YES | 0.8 | 30 | 40 | 60 | 60 | 90 | 90 | 2 | 1 | TRUE
7.42 | 19.74 | 19.53 | 20.84 | INORGANIC_ACID | 1 | YES | 1 | 10 | 40 | 80 | 50 | 60 | 50 | 2 | 1 | TRUE
5.15 | 51.2 | 4.04 | 10.06 | INORGANIC_ACID | 1 | NO | 1 | 10 | 80 | 75 | 80 | 90 | 90 | 2 | 0 | TRUE
4.4 | 53.8 | 0.97 | 0.8 | ORGANIC_ACID | 1.25 | NO | 0 | 30 | 90 | 55 | 25 | 90 | 90 | 3 | 0 | TRUE
7.42 | 19.74 | 19.53 | 20.84 | INORGANIC_ACID | 1 | YES | 1 | 70 | 60 | 99 | 100 | 100 | 100 | 2 | 1 | TRUE
2 | 16 | 4.04 | 10.06 | INORGANIC_ACID | 4 | NO | 1 | 30 | 80 | 80 | 50 | 90 | 90 | 2 | 0 | TRUE
6.28 | 35.52 | 8.15 | 11.85 | ORGANIC_ACID | 2 | YES | 4 | 30 | 50 | 75 | 70 | 90 | 92 | 3 | 1 | TRUE
6.28 | 35.52 | 8.15 | 11.85 | ORGANIC_ACID | 2 | YES | 4 | 15 | 50 | 45 | 45 | 70 | 70 | 3 | 1 | TRUE
7.08 | 20.26 | 18.89 | 20.19 | ORGANIC_ACID | 1.2 | YES | 1.5 | 30 | 50 | 61 | 60 | 61 | 60 | 3 | 1 | TRUE
5.15 | 27.5 | 4.04 | 24.5 | INORGANIC_ACID | 0.2 | YES | 0.8 | 30 | 75 | 18 | 12 | 90 | 90 | 2 | 1 | TRUE
6.79 | 17.68 | 16.46 | 17.58 | ORGANIC_ACID | 1 | YES | 2 | 50 | 90 | 82.14 | 85.17 | 81.81 | 84.57 | 3 | 1 | TRUE
2.87 | 23.67 | 4.04 | 0.26 | INORGANIC_ACID | 2 | YES | 0 | 75 | 75 | 72 | 30.8 | 90 | 90 | 2 | 1 | TRUE
5.5 | 43.35 | 4.04 | 10.06 | INORGANIC_ACID | 0.74 | YES | 1 | 60 | 60 | 80 | 92 | 90 | 90 | 2 | 1 | TRUE
6.69 | 58.11 | 0.14 | 0.39 | INORGANIC_ACID | 0.5 | YES | 2 | 60 | 60 | 93.2 | 99.9 | 90 | 90 | 2 | 1 | TRUE
1.65 | 0.1 | 13 | 4.2 | INORGANIC_ACID | 0.2 | YES | 0.8 | 30 | 75 | 18 | 13 | 90 | 90 | 2 | 1 | TRUE
5.15 | 51.2 | 4.04 | 10.06 | INORGANIC_ACID | 1 | NO | 1 | 5 | 80 | 45 | 50 | 90 | 90 | 2 | 0 | TRUE
6.69 | 58.11 | 0.14 | 0.39 | INORGANIC_ACID | 0.7 | YES | 2 | 50 | 70 | 71.5 | 99.9 | 90 | 90 | 2 | 1 | TRUE
5.15 | 23.67 | 4.04 | 10.06 | ORGANIC_ACID | 0.75 | YES | 1 | 20 | 70 | 94.4 | 90.6 | 90 | 90 | 3 | 1 | TRUE
4.4 | 53.8 | 0.97 | 0.8 | ORGANIC_ACID | 1.25 | YES | 1 | 10 | 60 | 17 | 20 | 90 | 90 | 3 | 1 | TRUE
6.69 | 58.11 | 0.14 | 0.39 | INORGANIC_ACID | 0.7 | YES | 4 | 60 | 40 | 99.9 | 99.7 | 90 | 90 | 2 | 1 | TRUE
7.42 | 19.74 | 19.53 | 20.84 | INORGANIC_ACID | 1 | YES | 1 | 0 | 50 | 60 | 25 | 25 | 25 | 2 | 1 | TRUE
7.09 | 60.2 | 4.04 | 10.06 | INORGANIC_ACID | 1 | YES | 5 | 30 | 75 | 70 | 55 | 90 | 90 | 2 | 1 | TRUE
7.42 | 19.74 | 19.53 | 20.84 | INORGANIC_ACID | 1 | YES | 1 | 60 | 70 | 100 | 100 | 100 | 100 | 2 | 1 | TRUE
4.4 | 53.8 | 0.97 | 0.8 | ORGANIC_ACID | 1.25 | YES | 1 | 10 | 80 | 22 | 35 | 90 | 90 | 3 | 1 | TRUE
6.28 | 35.52 | 8.15 | 11.85 | ORGANIC_ACID | 2 | YES | 0 | 30 | 70 | 32 | 17 | 30 | 30 | 3 | 1 | TRUE
7.42 | 19.74 | 19.53 | 20.84 | INORGANIC_ACID | 1 | YES | 0.25 | 60 | 40 | 88 | 70 | 70 | 70 | 2 | 1 | TRUE
5.15 | 23.67 | 4.04 | 10.06 | ORGANIC_ACID | 1.5 | YES | 4 | 60 | 70 | 96 | 100 | 90 | 90 | 3 | 1 | TRUE
5.15 | 27.5 | 4.04 | 24.5 | INORGANIC_ACID | 1 | YES | 0.8 | 30 | 30 | 28 | 30 | 90 | 90 | 2 | 1 | TRUE
2 | 16 | 4.04 | 10.06 | INORGANIC_ACID | 4 | NO | 0 | 30 | 80 | 79 | 50 | 90 | 90 | 2 | 0 | TRUE
6.28 | 35.52 | 8.15 | 11.85 | ORGANIC_ACID | 1 | YES | 4 | 30 | 70 | 100 | 60 | 62 | 65 | 3 | 1 | TRUE
5.5 | 43.35 | 4.04 | 10.06 | INORGANIC_ACID | 1.1 | YES | 0 | 60 | 60 | 67 | 40 | 90 | 90 | 2 | 1 | TRUE
6.69 | 58.11 | 0.14 | 0.39 | INORGANIC_ACID | 0.5 | YES | 1 | 30 | 40 | 36.5 | 73.2 | 90 | 90 | 2 | 1 | TRUE
6.79 | 17.68 | 16.46 | 17.58 | ORGANIC_ACID | 1 | YES | 1.5 | 30 | 70 | 47.12 | 43.91 | 43.93 | 42.88 | 3 | 1 | TRUE
5.15 | 23.67 | 4.04 | 10.06 | ORGANIC_ACID | 1.5 | YES | 4 | 60 | 90 | 60 | 60 | 90 | 90 | 3 | 1 | TRUE
7.42 | 19.74 | 19.53 | 20.84 | INORGANIC_ACID | 1 | YES | 1 | 60 | 40 | 98 | 98 | 98 | 98 | 2 | 1 | TRUE
7.42 | 19.74 | 19.53 | 20.84 | INORGANIC_ACID | 1 | YES | 1 | 60 | 40 | 98 | 98 | 98 | 98 | 2 | 1 | TRUE
7.42 | 19.74 | 19.53 | 20.84 | INORGANIC_ACID | 1 | YES | 1 | 60 | 40 | 80 | 37 | 36 | 37 | 2 | 1 | TRUE
7.09 | 60.2 | 4.04 | 10.06 | INORGANIC_ACID | 2 | YES | 5 | 30 | 25 | 84 | 67 | 90 | 90 | 2 | 1 | TRUE
7.42 | 19.74 | 19.53 | 20.84 | INORGANIC_ACID | 1 | YES | 1 | 5 | 50 | 85 | 70 | 80 | 75 | 2 | 1 | TRUE
6.79 | 17.68 | 16.46 | 17.58 | ORGANIC_ACID | 0.5 | YES | 0.5 | 30 | 60 | 70.62 | 70.19 | 71.25 | 71.42 | 3 | 1 | TRUE
6.69 | 58.11 | 0.14 | 0.39 | INORGANIC_ACID | 0.6 | YES | 3 | 50 | 40 | 99.9 | 99.5 | 90 | 90 | 2 | 1 | TRUE
6.78 | 58.65 | 4.04 | 0.54 | INORGANIC_ACID | 1 | NO | 1 | 20 | 90 | 65 | 48 | 90 | 90 | 2 | 0 | TRUE
7.42 | 19.74 | 19.53 | 20.84 | INORGANIC_ACID | 1 | YES | 1 | 60 | 90 | 93 | 45 | 10 | 45 | 2 | 1 | TRUE
5.15 | 23.67 | 4.04 | 10.06 | ORGANIC_ACID | 0.3 | YES | 1 | 20 | 70 | 55.1 | 30.8 | 90 | 90 | 3 | 1 | TRUE
7.2 | 11.9 | 11.3 | 36 | INORGANIC_ACID | 0.44 | NO | 0 | 120 | 80 | 88 | 52 | 50 | 48 | 2 | 0 | TRUE
1.65 | 0.1 | 13 | 4.2 | INORGANIC_ACID | 1 | NO | 0 | 0 | 75 | 0 | 0 | 90 | 90 | 2 | 0 | TRUE
6.76 | 57.94 | 0.76 | 0.91 | ORGANIC_ACID | 0.25 | YES | 4 | 40 | 70 | 57.05 | 56.59 | 90 | 90 | 3 | 1 | TRUE
6.76 | 57.94 | 0.76 | 0.91 | ORGANIC_ACID | 0.5 | YES | 4 | 40 | 70 | 86 | 88 | 90 | 90 | 3 | 1 | TRUE
6.69 | 58.11 | 0.14 | 0.39 | INORGANIC_ACID | 0.8 | YES | 1 | 50 | 60 | 85.3 | 45.6 | 90 | 90 | 2 | 1 | TRUE
6.69 | 58.11 | 0.14 | 0.39 | INORGANIC_ACID | 0.6 | YES | 2 | 30 | 50 | 84.5 | 80.9 | 90 | 90 | 2 | 1 | TRUE
6.78 | 58.65 | 4.04 | 0.54 | INORGANIC_ACID | 1 | NO | 1 | 10 | 90 | 31 | 19 | 90 | 90 | 2 | 0 | TRUE
7.2 | 11.9 | 11.3 | 36 | INORGANIC_ACID | 0.29 | NO | 0 | 120 | 80 | 65 | 28 | 28 | 27 | 2 | 0 | TRUE
1.65 | 0.1 | 13 | 4.2 | INORGANIC_ACID | 0.1 | NO | 1 | 0 | 80 | 0 | 78 | 0 | 90 | 2 | 0 | TRUE
7.08 | 20.26 | 18.89 | 20.19 | ORGANIC_ACID | 1.2 | YES | 1.5 | 10 | 80 | 79 | 69 | 74 | 72 | 3 | 1 | TRUE
6.69 | 58.11 | 0.14 | 0.39 | INORGANIC_ACID | 0.8 | YES | 3 | 60 | 50 | 76.7 | 99.8 | 90 | 90 | 2 | 1 | TRUE
7.42 | 19.74 | 19.53 | 20.84 | INORGANIC_ACID | 1 | YES | 1 | 60 | 80 | 90 | 40 | 18 | 42 | 2 | 1 | TRUE
7.42 | 19.74 | 19.53 | 20.84 | INORGANIC_ACID | 1 | YES | 1 | 60 | 80 | 100 | 100 | 100 | 100 | 2 | 1 | TRUE
4.4 | 53.8 | 0.97 | 0.8 | ORGANIC_ACID | 1.25 | YES | 1 | 10 | 40 | 15 | 17.5 | 90 | 90 | 3 | 1 | TRUE
7.2 | 11.9 | 11.3 | 36 | INORGANIC_ACID | 0.88 | NO | 0 | 120 | 30 | 90 | 80 | 78 | 79 | 2 | 0 | TRUE
1.7 | 14 | 1.192 | 0.482 | INORGANIC_ACID | 2 | YES | 5 | 60 | 50 | 99 | 97 | 90 | 90 | 2 | 1 | TRUE
7.42 | 19.74 | 19.53 | 20.84 | INORGANIC_ACID | 1 | YES | 1 | 60 | 60 | 99 | 100 | 100 | 100 | 2 | 1 | TRUE
7.42 | 19.74 | 19.53 | 20.84 | INORGANIC_ACID | 1 | YES | 1 | 60 | 60 | 85 | 38 | 33 | 38 | 2 | 1 | TRUE
7 | 15 | 1 | 1 | ORGANIC_ACID | 1 | NO | 0 | 30 | 40 | 87.2 | 78 | 90 | 90 | 3 | 0 | TRUE
7.09 | 60.2 | 4.04 | 10.06 | INORGANIC_ACID | 0.5 | YES | 5 | 30 | 75 | 46 | 21 | 90 | 90 | 2 | 1 | TRUE
5.5 | 43.35 | 4.04 | 10.06 | BASE | 2.5 | NO | 1 | 60 | 60 | 3 | 0 | 90 | 90 | 1 | 0 | TRUE
5.15 | 23.67 | 4.04 | 10.06 | ORGANIC_ACID | 0.1 | YES | 0.02 | 10 | 80 | 42 | 30 | 90 | 90 | 3 | 1 | TRUE
1.65 | 0.1 | 13 | 4.2 | INORGANIC_ACID | 0.5 | NO | 0 | 0 | 80 | 0 | 78 | 0 | 90 | 2 | 0 | TRUE
5.15 | 23.67 | 4.04 | 10.06 | ORGANIC_ACID | 0.1 | YES | 0.02 | 30 | 80 | 92 | 88 | 90 | 90 | 3 | 1 | TRUE
5.15 | 23.67 | 4.04 | 10.06 | INORGANIC_ACID | 1.5 | YES | 8 | 60 | 80 | 55 | 37 | 90 | 90 | 2 | 1 | TRUE
5.5 | 43.35 | 4.04 | 10.06 | BASE | 2.5 | NO | 1 | 60 | 70 | 2 | 0 | 90 | 90 | 1 | 0 | TRUE
6.69 | 58.11 | 0.14 | 0.39 | INORGANIC_ACID | 0.8 | YES | 2 | 40 | 40 | 99.5 | 20.4 | 90 | 90 | 2 | 1 | TRUE
6.69 | 58.11 | 0.14 | 0.39 | INORGANIC_ACID | 0.7 | YES | 1 | 40 | 50 | 99.8 | 19.8 | 90 | 90 | 2 | 1 | TRUE
7.08 | 20.26 | 18.89 | 20.19 | ORGANIC_ACID | 1.2 | YES | 1.5 | 5 | 80 | 30 | 13 | 24 | 18 | 3 | 1 | TRUE

## BAL_Mn
Li in feed % | Co in feed % | Mn in feed % | Ni in feed % | Leaching agent | Concentration, M | Type of reducing agent | Concentration % | Time,min | Temperature, C | Li | Co | Mn | Ni | Leaching agent_enc | Type of reducing agent_enc | __BAL__
5.15 | 27.5 | 4.04 | 24.5 | INORGANIC_ACID | 1 | YES | 0.8 | 120 | 75 | 86 | 90 | 90 | 90 | 2 | 1 | TRUE
5.15 | 27.5 | 4.04 | 24.5 | INORGANIC_ACID | 1 | YES | 0.8 | 30 | 75 | 85 | 85 | 90 | 90 | 2 | 1 | TRUE
5.15 | 27.5 | 4.04 | 24.5 | INORGANIC_ACID | 1 | YES | 0.8 | 10 | 75 | 72 | 70 | 90 | 90 | 2 | 1 | TRUE
5.15 | 27.5 | 4.04 | 24.5 | INORGANIC_ACID | 1 | NO | 0 | 120 | 75 | 75 | 41 | 90 | 90 | 2 | 0 | TRUE
3.47 | 10.16 | 4.04 | 11.82 | INORGANIC_ACID | 1 | YES | 1 | 80 | 70 | 100 | 96 | 100 | 100 | 2 | 1 | TRUE
4.4 | 53.8 | 4.04 | 10.06 | ORGANIC_ACID | 1.5 | YES | 2 | 40 | 75 | 94 | 93 | 90 | 90 | 3 | 1 | TRUE
4.4 | 53.8 | 4.04 | 10.06 | ORGANIC_ACID | 1.5 | YES | 2 | 40 | 90 | 99 | 93 | 90 | 90 | 3 | 1 | TRUE
5.85 | 46.5 | 3.22 | 2.69 | BASE | 1.5 | YES | 5.81 | 90 | 50 | 88 | 85 | 90 | 90 | 1 | 1 | TRUE
5.85 | 46.5 | 3.22 | 2.69 | BASE | 2.5 | YES | 5.81 | 90 | 80 | 90 | 86 | 90 | 90 | 1 | 1 | TRUE
5.85 | 46.5 | 3.22 | 2.69 | BASE | 2.5 | YES | 5.81 | 90 | 70 | 95 | 90 | 90 | 90 | 1 | 1 | TRUE
5.85 | 46.5 | 3.22 | 2.69 | BASE | 2.5 | YES | 5.81 | 90 | 60 | 88 | 84 | 90 | 90 | 1 | 1 | TRUE
5.85 | 46.5 | 3.22 | 2.69 | BASE | 2.5 | YES | 5.81 | 90 | 50 | 78 | 74 | 90 | 90 | 1 | 1 | TRUE
5.85 | 46.5 | 3.22 | 2.69 | BASE | 2.5 | YES | 5.81 | 90 | 40 | 72 | 68 | 90 | 90 | 1 | 1 | TRUE
5.85 | 46.5 | 3.22 | 2.69 | BASE | 2.5 | YES | 5.81 | 90 | 30 | 68 | 60 | 90 | 90 | 1 | 1 | TRUE
5.85 | 46.5 | 3.22 | 2.69 | BASE | 2.5 | YES | 10.453 | 90 | 50 | 88 | 85 | 90 | 90 | 1 | 1 | TRUE
5.85 | 46.5 | 3.22 | 2.69 | BASE | 2.5 | YES | 8.13 | 90 | 50 | 93 | 90 | 90 | 90 | 1 | 1 | TRUE
5.85 | 46.5 | 3.22 | 2.69 | BASE | 2.5 | YES | 6.968 | 90 | 50 | 95 | 92 | 90 | 90 | 1 | 1 | TRUE
5.85 | 46.5 | 3.22 | 2.69 | BASE | 2.5 | YES | 4.646 | 90 | 50 | 85 | 83 | 90 | 90 | 1 | 1 | TRUE
5.85 | 46.5 | 3.22 | 2.69 | BASE | 2.5 | YES | 2.323 | 90 | 50 | 70 | 66 | 90 | 90 | 1 | 1 | TRUE
5.85 | 46.5 | 3.22 | 2.69 | BASE | 2.5 | YES | 1.161 | 90 | 50 | 65 | 58 | 90 | 90 | 1 | 1 | TRUE
5.85 | 46.5 | 3.22 | 2.69 | BASE | 2.5 | YES | 5.81 | 90 | 50 | 89 | 84 | 90 | 90 | 1 | 1 | TRUE
5.85 | 46.5 | 3.22 | 2.69 | BASE | 2 | YES | 5.81 | 90 | 50 | 93 | 88 | 90 | 90 | 1 | 1 | TRUE
1.7 | 14 | 1.192 | 0.482 | INORGANIC_ACID | 2 | YES | 5 | 60 | 50 | 99 | 97 | 90 | 90 | 2 | 1 | TRUE
5.85 | 46.5 | 3.22 | 2.69 | BASE | 1 | YES | 5.81 | 90 | 50 | 83 | 80 | 90 | 90 | 1 | 1 | TRUE
5.85 | 46.5 | 3.22 | 2.69 | BASE | 0.5 | YES | 5.81 | 90 | 50 | 75 | 70 | 90 | 90 | 1 | 1 | TRUE
1.7 | 14 | 1.192 | 0.482 | INORGANIC_ACID | 2 | YES | 5 | 60 | 70 | 99 | 99 | 90 | 90 | 2 | 1 | TRUE
1.7 | 14 | 1.192 | 0.482 | INORGANIC_ACID | 2 | YES | 5 | 60 | 80 | 99 | 99 | 90 | 90 | 2 | 1 | TRUE
5.85 | 46.5 | 3.22 | 2.69 | BASE | 0.3 | YES | 5.81 | 90 | 50 | 72 | 68 | 90 | 90 | 1 | 1 | TRUE
5.15 | 30.5 | 4.04 | 31.3 | INORGANIC_ACID | 5 | NO | 1 | 30 | 30 | 92 | 55 | 90 | 80 | 2 | 0 | TRUE
5.15 | 30.5 | 4.04 | 31.3 | INORGANIC_ACID | 5 | NO | 1 | 10 | 70 | 92 | 78 | 90 | 92 | 2 | 0 | TRUE
5.15 | 30.5 | 4.04 | 31.3 | INORGANIC_ACID | 5 | NO | 1 | 10 | 60 | 92 | 72 | 90 | 90 | 2 | 0 | TRUE
5.15 | 30.5 | 4.04 | 31.3 | INORGANIC_ACID | 5 | NO | 1 | 10 | 50 | 92 | 65 | 90 | 87 | 2 | 0 | TRUE
5.15 | 30.5 | 4.04 | 31.3 | INORGANIC_ACID | 5 | NO | 1 | 10 | 40 | 92 | 57 | 90 | 82 | 2 | 0 | TRUE
5.15 | 30.5 | 4.04 | 31.3 | INORGANIC_ACID | 5 | NO | 1 | 10 | 30 | 92 | 48 | 90 | 75 | 2 | 0 | TRUE
1.7 | 14 | 1.192 | 0.482 | INORGANIC_ACID | 2 | YES | 5 | 60 | 90 | 99 | 99 | 90 | 90 | 2 | 1 | TRUE
3.47 | 10.16 | 4.04 | 11.82 | INORGANIC_ACID | 1 | YES | 1 | 20 | 70 | 100 | 92 | 100 | 99 | 2 | 1 | TRUE
3.47 | 10.16 | 4.04 | 11.82 | INORGANIC_ACID | 1 | YES | 1 | 20 | 60 | 100 | 90 | 100 | 98 | 2 | 1 | TRUE
7 | 15 | 1 | 1 | ORGANIC_ACID | 1 | NO | 0 | 120 | 50 | 90 | 78 | 90 | 90 | 3 | 0 | TRUE
3.47 | 10.16 | 4.04 | 11.82 | INORGANIC_ACID | 1 | YES | 1 | 40 | 30 | 98 | 82 | 100 | 93 | 2 | 1 | TRUE
3.47 | 10.16 | 4.04 | 11.82 | INORGANIC_ACID | 1 | YES | 1 | 40 | 30 | 98 | 84 | 100 | 94 | 2 | 1 | TRUE
3.47 | 10.16 | 4.04 | 11.82 | INORGANIC_ACID | 1 | YES | 2 | 20 | 30 | 98 | 86 | 100 | 95 | 2 | 1 | TRUE
3.47 | 10.16 | 4.04 | 11.82 | INORGANIC_ACID | 1 | YES | 1 | 20 | 50 | 99 | 88 | 100 | 97 | 2 | 1 | TRUE
3.47 | 10.16 | 4.04 | 11.82 | INORGANIC_ACID | 1 | YES | 1 | 10 | 60 | 98 | 88 | 100 | 97 | 2 | 1 | TRUE
3.47 | 10.16 | 4.04 | 11.82 | INORGANIC_ACID | 1 | YES | 1 | 10 | 70 | 98 | 90 | 100 | 98 | 2 | 1 | TRUE
3.47 | 10.16 | 4.04 | 11.82 | INORGANIC_ACID | 1 | YES | 1 | 10 | 50 | 97 | 86 | 100 | 96 | 2 | 1 | TRUE
3.14 | 29.49 | 4.04 | 0.02 | INORGANIC_ACID | 0.74 | NO | 0 | 60 | 65 | 18 | 45 | 90 | 90 | 2 | 0 | TRUE
3.47 | 10.16 | 4.04 | 11.82 | INORGANIC_ACID | 1 | YES | 0.5 | 100 | 30 | 99 | 65 | 100 | 74 | 2 | 1 | TRUE
3.47 | 10.16 | 4.04 | 11.82 | INORGANIC_ACID | 1 | YES | 0.5 | 120 | 30 | 99 | 66 | 100 | 76 | 2 | 1 | TRUE
3.47 | 10.16 | 4.04 | 11.82 | INORGANIC_ACID | 1 | YES | 0.5 | 80 | 30 | 99 | 64 | 100 | 72 | 2 | 1 | TRUE
2 | 16 | 4.04 | 10.06 | INORGANIC_ACID | 4 | NO | 0 | 150 | 50 | 75 | 50 | 90 | 90 | 2 | 0 | TRUE
2.87 | 23.67 | 4.04 | 0.26 | INORGANIC_ACID | 2 | NO | 1 | 75 | 75 | 72 | 30.8 | 90 | 90 | 2 | 0 | TRUE
3.47 | 10.16 | 4.04 | 11.82 | INORGANIC_ACID | 1 | YES | 1.5 | 20 | 30 | 97 | 83 | 100 | 93 | 2 | 1 | TRUE
3.47 | 10.16 | 4.04 | 11.82 | INORGANIC_ACID | 1 | YES | 1 | 10 | 30 | 92 | 80 | 99 | 90 | 2 | 1 | TRUE
3.47 | 10.16 | 4.04 | 11.82 | INORGANIC_ACID | 1 | YES | 1 | 10 | 30 | 94 | 80 | 99 | 92 | 2 | 1 | TRUE
3.47 | 10.16 | 4.04 | 11.82 | INORGANIC_ACID | 1 | YES | 2 | 10 | 30 | 94 | 85 | 100 | 94 | 2 | 1 | TRUE
3.47 | 10.16 | 4.04 | 11.82 | INORGANIC_ACID | 1 | YES | 1 | 20 | 40 | 98 | 85 | 100 | 95 | 2 | 1 | TRUE
5.15 | 30.5 | 4.04 | 31.3 | INORGANIC_ACID | 5 | NO | 1 | 90 | 80 | 92 | 90 | 90 | 99 | 2 | 0 | TRUE
5.15 | 27.5 | 4.04 | 24.5 | INORGANIC_ACID | 1 | NO | 0 | 30 | 75 | 75 | 40 | 90 | 90 | 2 | 0 | TRUE
5.15 | 27.5 | 4.04 | 24.5 | INORGANIC_ACID | 1 | YES | 0 | 30 | 75 | 60 | 40 | 90 | 90 | 2 | 1 | TRUE
1.65 | 0.1 | 13 | 4.2 | INORGANIC_ACID | 1 | YES | 1.7 | 30 | 75 | 95 | 95 | 90 | 90 | 2 | 1 | TRUE
1.65 | 0.1 | 13 | 4.2 | INORGANIC_ACID | 1 | YES | 1.7 | 30 | 75 | 96 | 95 | 90 | 90 | 2 | 1 | TRUE
1.65 | 0.1 | 13 | 4.2 | INORGANIC_ACID | 1 | YES | 1.7 | 30 | 75 | 96 | 95 | 90 | 90 | 2 | 1 | TRUE
2 | 16 | 4.04 | 10.06 | INORGANIC_ACID | 4 | NO | 1 | 120 | 80 | 99 | 97 | 90 | 90 | 2 | 0 | TRUE
1.7 | 14 | 1.192 | 0.482 | INORGANIC_ACID | 3 | YES | 15 | 60 | 80 | 99 | 99 | 90 | 90 | 2 | 1 | TRUE
2 | 16 | 4.04 | 10.06 | INORGANIC_ACID | 3 | NO | 1 | 150 | 80 | 96 | 98 | 90 | 90 | 2 | 0 | TRUE
2.45 | 24.73 | 4.04 | 0.83 | INORGANIC_ACID | 2 | YES | 0 | 5 | 75 | 72 | 45 | 90 | 90 | 2 | 1 | TRUE
3.14 | 29.49 | 4.04 | 0.02 | INORGANIC_ACID | 1.1 | NO | 0 | 60 | 50 | 13 | 42 | 90 | 90 | 2 | 0 | TRUE
5.15 | 23.67 | 4.04 | 10.06 | ORGANIC_ACID | 0.1 | YES | 0.02 | 120 | 80 | 99 | 96 | 90 | 90 | 3 | 1 | TRUE
5.15 | 30.5 | 4.04 | 31.3 | INORGANIC_ACID | 5 | NO | 1 | 90 | 70 | 92 | 88 | 90 | 98 | 2 | 0 | TRUE
3.47 | 10.16 | 4.04 | 11.82 | INORGANIC_ACID | 1 | YES | 1 | 20 | 30 | 96 | 82 | 100 | 93 | 2 | 1 | TRUE
3.47 | 10.16 | 4.04 | 11.82 | INORGANIC_ACID | 1 | YES | 1 | 20 | 30 | 96 | 81 | 99 | 92 | 2 | 1 | TRUE
2.87 | 23.67 | 4.04 | 0.26 | INORGANIC_ACID | 2 | NO | 1 | 20 | 75 | 50 | 25 | 90 | 90 | 2 | 0 | TRUE
3.47 | 10.16 | 4.04 | 11.82 | INORGANIC_ACID | 1 | YES | 0.5 | 20 | 30 | 95 | 61 | 99 | 66 | 2 | 1 | TRUE
3.47 | 10.16 | 4.04 | 11.82 | INORGANIC_ACID | 1 | YES | 1.5 | 10 | 30 | 93 | 82 | 100 | 92 | 2 | 1 | TRUE
3.47 | 10.16 | 4.04 | 11.82 | INORGANIC_ACID | 1 | NO | 0 | 120 | 60 | 99 | 52 | 92 | 65 | 2 | 0 | TRUE
3.47 | 10.16 | 4.04 | 11.82 | INORGANIC_ACID | 1 | YES | 1 | 10 | 40 | 96 | 83 | 100 | 94 | 2 | 1 | TRUE
3.47 | 10.16 | 4.04 | 11.82 | INORGANIC_ACID | 1 | YES | 0.5 | 40 | 30 | 97 | 62 | 99 | 68 | 2 | 1 | TRUE
3.47 | 10.16 | 4.04 | 11.82 | INORGANIC_ACID | 1 | YES | 0.5 | 60 | 30 | 98 | 63 | 100 | 70 | 2 | 1 | TRUE
5.15 | 30.5 | 4.04 | 31.3 | INORGANIC_ACID | 5 | NO | 1 | 30 | 80 | 92 | 87 | 90 | 98 | 2 | 0 | TRUE
5.15 | 23.67 | 4.04 | 10.06 | INORGANIC_ACID | 1.5 | YES | 1 | 60 | 70 | 92 | 78 | 90 | 90 | 2 | 1 | TRUE
5.15 | 23.67 | 4.04 | 10.06 | INORGANIC_ACID | 1.5 | YES | 1 | 60 | 70 | 92 | 78 | 90 | 90 | 2 | 1 | TRUE
5.15 | 23.67 | 4.04 | 10.06 |  | 1.5 | YES | 1 | 60 | 70 | 92 | 78 | 90 | 90 | 0 | 1 | TRUE
2 | 16 | 4.04 | 10.06 | INORGANIC_ACID | 4 | NO | 0 | 150 | 70 | 92 | 92 | 90 | 90 | 2 | 0 | TRUE
3.47 | 10.16 | 4.04 | 11.82 | INORGANIC_ACID | 1 | YES | 0.5 | 10 | 30 | 90 | 60 | 98 | 65 | 2 | 1 | TRUE
2 | 16 | 4.04 | 10.06 | INORGANIC_ACID | 3 | NO | 0 | 150 | 80 | 96 | 96 | 90 | 90 | 2 | 0 | TRUE
1.7 | 14 | 1.192 | 0.482 | INORGANIC_ACID | 4 | YES | 15 | 60 | 80 | 99 | 99 | 90 | 90 | 2 | 1 | TRUE
7.09 | 60.2 | 4.04 | 10.06 | INORGANIC_ACID | 3 | YES | 5 | 30 | 75 | 97 | 95 | 90 | 90 | 2 | 1 | TRUE
5.6 | 46.06 | 4.04 | 1.21 | ORGANIC_ACID | 2 | YES | 1.25 | 300 | 80 | 100 | 100 | 90 | 90 | 3 | 1 | TRUE
5.15 | 30.5 | 4.04 | 31.3 | INORGANIC_ACID | 5 | NO | 1 | 30 | 70 | 92 | 82 | 90 | 97 | 2 | 0 | TRUE
3.4 | 22.8 | 2.8 | 3.3 | INORGANIC_ACID | 2 | YES | 1 | 300 | 70 | 96 | 92 | 90 | 95 | 2 | 1 | TRUE
3.47 | 10.16 | 4.04 | 11.82 | INORGANIC_ACID | 1 | NO | 0 | 100 | 60 | 99 | 51 | 92 | 64 | 2 | 0 | TRUE
5.6 | 46.06 | 4.04 | 1.21 | ORGANIC_ACID | 2 | YES | 1.25 | 180 | 80 | 99 | 98 | 90 | 90 | 3 | 1 | TRUE
2.87 | 23.67 | 4.04 | 0.26 | INORGANIC_ACID | 2 | YES | 5 | 15 | 80 | 94 | 69 | 90 | 90 | 2 | 1 | TRUE
5.15 | 30.5 | 4.04 | 31.3 | INORGANIC_ACID | 5 | NO | 1 | 5 | 80 | 92 | 75 | 90 | 90 | 2 | 0 | TRUE
5.15 | 30.5 | 4.04 | 31.3 | INORGANIC_ACID | 5 | NO | 1 | 10 | 80 | 92 | 83 | 90 | 95 | 2 | 0 | TRUE
5.15 | 27.5 | 4.04 | 24.5 | INORGANIC_ACID | 1 | NO | 0 | 10 | 75 | 67 | 36 | 90 | 90 | 2 | 0 | TRUE
6.79 | 17.68 | 16.46 | 17.58 | ORGANIC_ACID | 1.5 | YES | 0.5 | 20 | 80 | 99 | 99 | 99 | 99 | 3 | 1 | TRUE
2 | 16 | 4.04 | 10.06 | INORGANIC_ACID | 4 | NO | 0 | 150 | 40 | 65 | 36 | 90 | 90 | 2 | 0 | TRUE
3.14 | 29.49 | 4.04 | 0.02 | INORGANIC_ACID | 1.1 | NO | 0 | 60 | 80 | 18 | 58 | 90 | 90 | 2 | 0 | TRUE
2 | 16 | 4.04 | 10.06 | INORGANIC_ACID | 2 | NO | 0 | 150 | 80 | 90 | 75 | 90 | 90 | 2 | 0 | TRUE
6.78 | 58.65 | 4.04 | 0.54 | INORGANIC_ACID | 1.2 | NO | 1 | 35 | 90 | 98 | 91 | 90 | 90 | 2 | 0 | TRUE
6.79 | 17.68 | 16.46 | 17.58 | ORGANIC_ACID | 1.5 | YES | 0.5 | 25 | 70 | 99 | 99 | 99 | 99 | 3 | 1 | TRUE
2 | 16 | 4.04 | 10.06 | INORGANIC_ACID | 4 | NO | 0 | 60 | 80 | 95 | 96 | 90 | 90 | 2 | 0 | TRUE
3.47 | 10.16 | 4.04 | 11.82 | INORGANIC_ACID | 1 | NO | 0 | 80 | 60 | 99 | 50 | 92 | 63 | 2 | 0 | TRUE
7.09 | 60.2 | 4.04 | 10.06 | INORGANIC_ACID | 4 | YES | 5 | 30 | 75 | 98 | 97 | 90 | 90 | 2 | 1 | TRUE
5.15 | 23.67 | 4.04 | 10.06 | ORGANIC_ACID | 1.25 | YES | 1 | 20 | 70 | 98.5 | 94.8 | 90 | 90 | 3 | 1 | TRUE
5.15 | 23.67 | 4.04 | 10.06 | ORGANIC_ACID | 0.3 | YES | 1 | 20 | 70 | 55.1 | 30.8 | 90 | 90 | 3 | 1 | TRUE
5.15 | 23.67 | 4.04 | 10.06 | ORGANIC_ACID | 1 | YES | 1 | 20 | 70 | 96 | 91 | 90 | 90 | 3 | 1 | TRUE
5.15 | 23.67 | 4.04 | 10.06 | ORGANIC_ACID | 0.75 | YES | 1 | 20 | 70 | 94.4 | 90.6 | 90 | 90 | 3 | 1 | TRUE
5.15 | 23.67 | 4.04 | 10.06 | ORGANIC_ACID | 1.5 | YES | 1 | 20 | 70 | 95 | 93 | 90 | 90 | 3 | 1 | TRUE
6.79 | 17.68 | 16.46 | 17.58 | ORGANIC_ACID | 1.5 | YES | 0.5 | 15 | 70 | 98 | 98 | 98 | 98 | 3 | 1 | TRUE
6.79 | 17.68 | 16.46 | 17.58 | ORGANIC_ACID | 1.5 | YES | 0.5 | 20 | 70 | 99 | 99 | 99 | 99 | 3 | 1 | TRUE
2 | 16 | 4.04 | 10.06 | INORGANIC_ACID | 5 | NO | 0 | 150 | 80 | 99 | 100 | 90 | 90 | 2 | 0 | TRUE
5.15 | 30.5 | 4.04 | 31.3 | INORGANIC_ACID | 5 | NO | 1 | 60 | 70 | 92 | 87 | 90 | 96 | 2 | 0 | TRUE
7.08 | 20.26 | 18.89 | 20.19 | ORGANIC_ACID | 1.2 | YES | 1.5 | 30 | 80 | 98 | 92 | 95 | 93 | 3 | 1 | TRUE
7.08 | 20.26 | 18.89 | 20.19 | ORGANIC_ACID | 1.2 | YES | 1.5 | 30 | 80 | 98 | 94 | 96 | 95 | 3 | 1 | TRUE
7.08 | 20.26 | 18.89 | 20.19 | ORGANIC_ACID | 1.2 | YES | 1.5 | 30 | 80 | 98 | 94 | 96 | 95 | 3 | 1 | TRUE
2 | 16 | 4.04 | 10.06 | INORGANIC_ACID | 4 | NO | 1 | 60 | 80 | 95 | 92 | 90 | 90 | 2 | 0 | TRUE
5.15 | 23.67 | 4.04 | 10.06 | ORGANIC_ACID | 0.1 | YES | 0.02 | 360 | 80 | 100 | 98 | 90 | 90 | 3 | 1 | TRUE
5.15 | 23.67 | 4.04 | 10.06 | ORGANIC_ACID | 0.1 | YES | 0.02 | 360 | 80 | 99 | 91 | 90 | 90 | 3 | 1 | TRUE
3.47 | 10.16 | 4.04 | 11.82 | INORGANIC_ACID | 1 | NO | 0 | 100 | 70 | 100 | 67 | 99 | 88 | 2 | 0 | TRUE
3.47 | 10.16 | 4.04 | 11.82 | INORGANIC_ACID | 1 | NO | 0 | 120 | 50 | 99 | 42 | 90 | 56 | 2 | 0 | TRUE
3.47 | 10.16 | 4.04 | 11.82 | INORGANIC_ACID | 1 | NO | 0 | 80 | 70 | 100 | 65 | 99 | 86 | 2 | 0 | TRUE
5.15 | 30.5 | 4.04 | 31.3 | INORGANIC_ACID | 3 | NO | 1 | 120 | 80 | 92 | 86 | 90 | 98 | 2 | 0 | TRUE
3.47 | 10.16 | 4.04 | 11.82 | INORGANIC_ACID | 1 | NO | 0 | 100 | 50 | 99 | 41 | 89 | 55 | 2 | 0 | TRUE
2 | 16 | 4.04 | 10.06 | INORGANIC_ACID | 5 | NO | 1 | 150 | 80 | 100 | 100 | 90 | 90 | 2 | 0 | TRUE
3.47 | 10.16 | 4.04 | 11.82 | INORGANIC_ACID | 1 | NO | 0 | 40 | 70 | 100 | 58 | 97 | 80 | 2 | 0 | TRUE
6.5 | 35.8 | 11.6 | 10.06 | INORGANIC_ACID | 1 | NO | 1 | 300 | 75 | 86 | 49 | 35 | 92 | 2 | 0 | TRUE
2 | 16 | 4.04 | 10.06 | INORGANIC_ACID | 4 | NO | 1 | 150 | 70 | 92 | 92 | 90 | 90 | 2 | 0 | TRUE
7.2 | 11.9 | 11.3 | 36 | INORGANIC_ACID | 0.88 | NO | 0 | 150 | 80 | 99 | 99 | 99 | 99 | 2 | 0 | TRUE
5.15 | 51.2 | 4.04 | 10.06 | INORGANIC_ACID | 0.731 | NO | 1 | 30 | 25 | 15 | 12 | 90 | 90 | 2 | 0 | TRUE
5.15 | 51.2 | 4.04 | 10.06 | INORGANIC_ACID | 1 | NO | 1 | 30 | 25 | 10 | 8 | 90 | 90 | 2 | 0 | TRUE
5.15 | 30.5 | 4.04 | 31.3 | INORGANIC_ACID | 4 | NO | 1 | 120 | 80 | 92 | 92 | 90 | 100 | 2 | 0 | TRUE
3.47 | 10.16 | 4.04 | 11.82 | INORGANIC_ACID | 1 | YES | 0 | 20 | 30 | 92 | 12 | 86 | 12 | 2 | 1 | TRUE
3.47 | 10.16 | 4.04 | 11.82 | INORGANIC_ACID | 1 | NO | 0 | 60 | 60 | 99 | 49 | 91 | 61 | 2 | 0 | TRUE
3.47 | 10.16 | 4.04 | 11.82 | INORGANIC_ACID | 1 | NO | 0 | 20 | 30 | 93 | 8 | 70 | 15 | 2 | 0 | TRUE
3.47 | 10.16 | 4.04 | 11.82 | INORGANIC_ACID | 1 | NO | 0 | 120 | 70 | 100 | 70 | 99 | 90 | 2 | 0 | TRUE
7.2 | 11.9 | 11.3 | 36 | INORGANIC_ACID | 0.88 | NO | 0 | 120 | 80 | 99 | 98 | 98 | 98 | 2 | 0 | TRUE
7.2 | 11.9 | 11.3 | 36 | INORGANIC_ACID | 0.88 | NO | 0 | 120 | 80 | 99 | 97 | 96 | 96 | 2 | 0 | TRUE
7.2 | 11.9 | 11.3 | 36 | INORGANIC_ACID | 0.88 | NO | 0 | 120 | 80 | 99 | 98 | 98 | 98 | 2 | 0 | TRUE
3.47 | 10.16 | 4.04 | 11.82 | INORGANIC_ACID | 1 | NO | 0 | 60 | 70 | 100 | 62 | 98 | 84 | 2 | 0 | TRUE
7.42 | 19.74 | 19.53 | 20.84 | INORGANIC_ACID | 1 | YES | 1 | 10 | 70 | 99 | 99 | 99 | 99 | 2 | 1 | TRUE
3.47 | 10.16 | 4.04 | 11.82 | INORGANIC_ACID | 1 | YES | 0 | 100 | 30 | 97 | 22 | 93 | 23 | 2 | 1 | TRUE
3.47 | 10.16 | 4.04 | 11.82 | INORGANIC_ACID | 1 | NO | 0 | 40 | 30 | 95 | 12 | 71 | 20 | 2 | 0 | TRUE
7 | 15 | 1 | 1 | ORGANIC_ACID | 1 | NO | 0 | 120 | 40 | 87 | 78 | 90 | 90 | 3 | 0 | TRUE
3.47 | 10.16 | 4.04 | 11.82 | INORGANIC_ACID | 1 | YES | 0 | 10 | 30 | 88 | 10 | 85 | 10 | 2 | 1 | TRUE
6.5 | 35.8 | 11.6 | 10.06 | INORGANIC_ACID | 1 | NO | 1 | 50 | 75 | 70 | 33 | 25 | 40 | 2 | 0 | TRUE
3.47 | 10.16 | 4.04 | 11.82 | INORGANIC_ACID | 1 | YES | 0 | 80 | 30 | 97 | 20 | 92 | 21 | 2 | 1 | TRUE
2.87 | 23.67 | 4.04 | 0.26 | INORGANIC_ACID | 2 | NO | 1 | 10 | 75 | 35 | 22 | 90 | 90 | 2 | 0 | TRUE
1.65 | 0.1 | 13 | 4.2 | INORGANIC_ACID | 1 | YES | 1 | 30 | 75 | 88 | 86 | 90 | 90 | 2 | 1 | TRUE
1.65 | 0.1 | 13 | 4.2 | INORGANIC_ACID | 1 | YES | 1 | 30 | 75 | 90 | 85 | 90 | 90 | 2 | 1 | TRUE
3.47 | 10.16 | 4.04 | 11.82 | INORGANIC_ACID | 1 | NO | 0 | 10 | 30 | 90 | 5 | 68 | 10 | 2 | 0 | TRUE
3.47 | 10.16 | 4.04 | 11.82 | INORGANIC_ACID | 1 | YES | 0 | 40 | 30 | 95 | 15 | 88 | 15 | 2 | 1 | TRUE
7 | 15 | 1 | 1 | ORGANIC_ACID | 1.5 | NO | 0 | 60 | 80 | 97 | 78 | 90 | 90 | 3 | 0 | TRUE
2.87 | 23.67 | 4.04 | 0.26 | INORGANIC_ACID | 3 | YES | 5 | 15 | 75 | 95 | 68 | 90 | 90 | 2 | 1 | TRUE
6.5 | 35.8 | 11.6 | 10.06 | INORGANIC_ACID | 1 | NO | 1 | 300 | 60 | 82 | 48 | 33 | 90 | 2 | 0 | TRUE
3.47 | 10.16 | 4.04 | 11.82 | INORGANIC_ACID | 1 | YES | 0 | 60 | 30 | 96 | 18 | 90 | 18 | 2 | 1 | TRUE
3.47 | 10.16 | 4.04 | 11.82 | INORGANIC_ACID | 1 | NO | 0 | 80 | 50 | 99 | 40 | 88 | 53 | 2 | 0 | TRUE
6.5 | 35.8 | 11.6 | 10.06 | INORGANIC_ACID | 1 | NO | 1 | 50 | 60 | 68 | 30 | 23 | 37 | 2 | 0 | TRUE
3.47 | 10.16 | 4.04 | 11.82 | INORGANIC_ACID | 1 | NO | 0 | 40 | 60 | 99 | 45 | 90 | 58 | 2 | 0 | TRUE
5.15 | 51.2 | 4.04 | 10.06 | INORGANIC_ACID | 4 | NO | 1 | 20 | 80 | 95 | 85 | 90 | 90 | 2 | 0 | TRUE
3.47 | 10.16 | 4.04 | 11.82 | INORGANIC_ACID | 1 | YES | 0 | 120 | 30 | 98 | 25 | 95 | 25 | 2 | 1 | TRUE
5.15 | 23.67 | 4.04 | 10.06 | INORGANIC_ACID | 4 | NO | 1 | 60 | 80 | 99.9 | 99.5 | 99.8 | 99.8 | 2 | 0 | TRUE
5.15 | 23.67 | 4.04 | 10.06 | INORGANIC_ACID | 4 | NO | 1 | 60 | 80 | 100 | 78 | 100 | 90 | 2 | 0 | TRUE
5.15 | 23.67 | 4.04 | 10.06 | INORGANIC_ACID | 4 | NO | 1 | 60 | 80 | 100 | 100 | 100 | 100 | 2 | 0 | TRUE
5.15 | 23.67 | 4.04 | 10.06 | INORGANIC_ACID | 4 | NO | 1 | 60 | 80 | 100 | 78 | 100 | 90 | 2 | 0 | TRUE
5.15 | 23.67 | 4.04 | 10.06 | INORGANIC_ACID | 4 | NO | 1 | 60 | 80 | 100 | 100 | 100 | 100 | 2 | 0 | TRUE
5.15 | 23.67 | 4.04 | 10.06 | INORGANIC_ACID | 4 | NO | 1 | 60 | 80 | 100 | 100 | 90 | 90 | 2 | 0 | TRUE
5.15 | 23.67 | 4.04 | 10.06 | INORGANIC_ACID | 4 | NO | 1 | 60 | 80 | 100 | 100 | 90 | 90 | 2 | 0 | TRUE
5.15 | 23.67 | 4.04 | 10.06 | INORGANIC_ACID | 4 | NO | 1 | 60 | 80 | 100 | 100 | 90 | 90 | 2 | 0 | TRUE
5.15 | 23.67 | 4.04 | 10.06 | INORGANIC_ACID | 4 | NO | 1 | 60 | 80 | 100 | 78 | 100 | 90 | 2 | 0 | TRUE
5.15 | 23.67 | 4.04 | 10.06 | INORGANIC_ACID | 4 | NO | 1 | 60 | 80 | 100 | 100 | 100 | 100 | 2 | 0 | TRUE
6.79 | 17.68 | 16.46 | 17.58 | ORGANIC_ACID | 1.5 | YES | 0.5 | 15 | 80 | 99 | 99 | 99 | 99 | 3 | 1 | TRUE
6.79 | 17.68 | 16.46 | 17.58 | ORGANIC_ACID | 1.5 | YES | 0.5 | 25 | 80 | 99 | 99 | 99 | 99 | 3 | 1 | TRUE
6.5 | 35.8 | 11.6 | 10.06 | INORGANIC_ACID | 1 | NO | 1 | 55 | 95 | 70 | 28 | 24 | 35 | 2 | 0 | TRUE
6.5 | 35.8 | 11.6 | 10.06 | INORGANIC_ACID | 1 | NO | 1 | 150 | 75 | 80 | 42 | 29 | 65 | 2 | 0 | TRUE
6.5 | 35.8 | 11.6 | 10.06 | INORGANIC_ACID | 1 | NO | 1 | 50 | 50 | 65 | 26 | 21 | 35 | 2 | 0 | TRUE
6.5 | 35.8 | 11.6 | 10.06 | INORGANIC_ACID | 1 | NO | 1 | 305 | 95 | 90 | 50 | 32 | 93 | 2 | 0 | TRUE
3.47 | 10.16 | 4.04 | 11.82 | INORGANIC_ACID | 1 | NO | 0 | 60 | 30 | 96 | 14 | 72 | 23 | 2 | 0 | TRUE
5.15 | 51.2 | 4.04 | 10.06 | INORGANIC_ACID | 2 | NO | 1 | 30 | 80 | 85 | 55 | 90 | 90 | 2 | 0 | TRUE
5.15 | 51.2 | 4.04 | 10.06 | INORGANIC_ACID | 2 | NO | 1 | 30 | 80 | 96 | 97 | 90 | 90 | 2 | 0 | TRUE
5.5 | 43.35 | 4.04 | 10.06 | BASE | 2.5 | NO | 1 | 60 | 70 | 2 | 0 | 90 | 90 | 1 | 0 | TRUE
3.47 | 10.16 | 4.04 | 11.82 | INORGANIC_ACID | 1 | NO | 0 | 100 | 40 | 98 | 29 | 84 | 39 | 2 | 0 | TRUE
3.47 | 10.16 | 4.04 | 11.82 | INORGANIC_ACID | 1 | NO | 0 | 20 | 60 | 99 | 38 | 88 | 55 | 2 | 0 | TRUE
3.47 | 10.16 | 4.04 | 11.82 | INORGANIC_ACID | 1 | NO | 0 | 60 | 50 | 99 | 38 | 87 | 50 | 2 | 0 | TRUE
6.5 | 35.8 | 11.6 | 10.06 | INORGANIC_ACID | 1 | NO | 1 | 300 | 95 | 88 | 50 | 36 | 94 | 2 | 0 | TRUE
6.79 | 17.68 | 16.46 | 17.58 | ORGANIC_ACID | 1.5 | YES | 0.5 | 25 | 60 | 99 | 99 | 99 | 99 | 3 | 1 | TRUE
6.79 | 17.68 | 16.46 | 17.58 | ORGANIC_ACID | 1.5 | YES | 0.5 | 10 | 70 | 95 | 94 | 96 | 96 | 3 | 1 | TRUE
5.5 | 43.35 | 4.04 | 10.06 | BASE | 3.75 | NO | 1 | 60 | 50 | 12 | 0 | 90 | 90 | 1 | 0 | TRUE
6.5 | 35.8 | 11.6 | 10.06 | INORGANIC_ACID | 1 | NO | 1 | 150 | 60 | 76 | 38 | 27 | 60 | 2 | 0 | TRUE
3.47 | 10.16 | 4.04 | 11.82 | INORGANIC_ACID | 1 | NO | 0 | 20 | 70 | 99 | 52 | 96 | 75 | 2 | 0 | TRUE
5.15 | 51.2 | 4.04 | 10.06 | INORGANIC_ACID | 4 | NO | 1 | 5 | 80 | 70 | 40 | 90 | 90 | 2 | 0 | TRUE
5.15 | 51.2 | 4.04 | 10.06 | INORGANIC_ACID | 4 | NO | 1 | 10 | 80 | 85 | 60 | 90 | 90 | 2 | 0 | TRUE
3.47 | 10.16 | 4.04 | 11.82 | INORGANIC_ACID | 1 | NO | 0 | 80 | 40 | 98 | 27 | 83 | 37 | 2 | 0 | TRUE
2 | 16 | 4.04 | 10.06 | INORGANIC_ACID | 2 | NO | 1 | 150 | 80 | 90 | 75 | 90 | 90 | 2 | 0 | TRUE
3.47 | 10.16 | 4.04 | 11.82 | INORGANIC_ACID | 1 | NO | 0 | 40 | 40 | 98 | 20 | 79 | 30 | 2 | 0 | TRUE
6.5 | 35.8 | 11.6 | 10.06 | INORGANIC_ACID | 1 | NO | 1 | 155 | 95 | 82 | 40 | 28 | 75 | 2 | 0 | TRUE
5.15 | 51.2 | 4.04 | 10.06 | INORGANIC_ACID | 6 | NO | 1 | 30 | 80 | 100 | 97 | 90 | 90 | 2 | 0 | TRUE
5.15 | 51.2 | 4.04 | 10.06 | INORGANIC_ACID | 6 | NO | 1 | 30 | 80 | 95 | 94 | 90 | 90 | 2 | 0 | TRUE
3.47 | 10.16 | 4.04 | 11.82 | INORGANIC_ACID | 1 | NO | 0 | 20 | 40 | 97 | 14 | 77 | 25 | 2 | 0 | TRUE
3.47 | 10.16 | 4.04 | 11.82 | INORGANIC_ACID | 1 | NO | 0 | 80 | 30 | 96 | 16 | 72 | 26 | 2 | 0 | TRUE
3.47 | 10.16 | 4.04 | 11.82 | INORGANIC_ACID | 1 | NO | 0 | 10 | 40 | 96 | 10 | 75 | 20 | 2 | 0 | TRUE
6.5 | 35.8 | 11.6 | 10.06 | INORGANIC_ACID | 1 | NO | 1 | 240 | 47 | 79 | 45 | 42 | 88 | 2 | 0 | TRUE
5.15 | 30.5 | 4.04 | 31.3 | INORGANIC_ACID | 5 | NO | 1 | 60 | 80 | 92 | 89 | 90 | 98 | 2 | 0 | TRUE
6.5 | 35.8 | 11.6 | 10.06 | INORGANIC_ACID | 1 | NO | 1 | 300 | 50 | 78 | 46 | 32 | 88 | 2 | 0 | TRUE
3.47 | 10.16 | 4.04 | 11.82 | INORGANIC_ACID | 1 | NO | 0 | 20 | 50 | 99 | 28 | 82 | 40 | 2 | 0 | TRUE
2 | 16 | 4.04 | 10.06 | INORGANIC_ACID | 4 | NO | 0 | 30 | 80 | 79 | 50 | 90 | 90 | 2 | 0 | TRUE
3.47 | 10.16 | 4.04 | 11.82 | INORGANIC_ACID | 1 | NO | 0 | 120 | 40 | 99 | 30 | 86 | 40 | 2 | 0 | TRUE
3.47 | 10.16 | 4.04 | 11.82 | INORGANIC_ACID | 1 | NO | 0 | 60 | 40 | 98 | 24 | 81 | 34 | 2 | 0 | TRUE
2 | 16 | 4.04 | 10.06 | INORGANIC_ACID | 4 | NO | 1 | 150 | 40 | 65 | 36 | 90 | 90 | 2 | 0 | TRUE
5.15 | 51.2 | 4.04 | 10.06 | INORGANIC_ACID | 4 | NO | 1 | 30 | 25 | 25 | 10 | 90 | 90 | 2 | 0 | TRUE
6.5 | 35.8 | 11.6 | 10.06 | INORGANIC_ACID | 1 | NO | 1 | 240 | 57 | 83 | 46 | 44 | 90 | 2 | 0 | TRUE
6.5 | 35.8 | 11.6 | 10.06 | INORGANIC_ACID | 1 | NO | 1 | 105 | 95 | 75 | 32 | 26 | 50 | 2 | 0 | TRUE
6.5 | 35.8 | 11.6 | 10.06 | INORGANIC_ACID | 1 | NO | 1 | 150 | 95 | 85 | 45 | 31 | 70 | 2 | 0 | TRUE
6.5 | 35.8 | 11.6 | 10.06 | INORGANIC_ACID | 1 | NO | 1 | 300 | 35 | 75 | 44 | 30 | 85 | 2 | 0 | TRUE
2 | 16 | 4.04 | 10.06 | INORGANIC_ACID | 4 | NO | 1 | 150 | 50 | 75 | 48 | 90 | 90 | 2 | 0 | TRUE
1.65 | 0.1 | 13 | 4.2 | INORGANIC_ACID | 1 | YES | 3 | 30 | 75 | 99 | 98 | 90 | 90 | 2 | 1 | TRUE
6.5 | 35.8 | 11.6 | 10.06 | INORGANIC_ACID | 1 | NO | 1 | 50 | 95 | 75 | 36 | 26 | 45 | 2 | 0 | TRUE
3.47 | 10.16 | 4.04 | 11.82 | INORGANIC_ACID | 1 | NO | 0 | 10 | 60 | 99 | 30 | 86 | 50 | 2 | 0 | TRUE
5.15 | 51.2 | 4.04 | 10.06 | INORGANIC_ACID | 4 | NO | 1 | 60 | 80 | 99 | 95 | 90 | 90 | 2 | 0 | TRUE
6.5 | 35.8 | 11.6 | 10.06 | INORGANIC_ACID | 1 | NO | 1 | 150 | 50 | 72 | 35 | 25 | 55 | 2 | 0 | TRUE
6.79 | 17.68 | 16.46 | 17.58 | ORGANIC_ACID | 1.5 | YES | 0.5 | 20 | 60 | 99 | 98 | 99 | 99 | 3 | 1 | TRUE
1.65 | 0.1 | 13 | 4.2 | INORGANIC_ACID | 1 | YES | 2 | 30 | 75 | 98 | 96 | 90 | 90 | 2 | 1 | TRUE
5.15 | 27.5 | 4.04 | 24.5 | INORGANIC_ACID | 1 | YES | 0.8 | 60 | 75 | 86 | 89 | 90 | 90 | 2 | 1 | TRUE
5.5 | 43.35 | 4.04 | 10.06 | BASE | 1 | NO | 1 | 60 | 50 | 3 | 0 | 90 | 90 | 1 | 0 | TRUE
5.5 | 43.35 | 4.04 | 10.06 | BASE | 0.5 | NO | 1 | 60 | 50 | 2 | 0 | 90 | 90 | 1 | 0 | TRUE
5.5 | 43.35 | 4.04 | 10.06 | INORGANIC_ACID | 0.74 | YES | 1 | 60 | 60 | 80 | 92 | 90 | 90 | 2 | 1 | TRUE
5.5 | 43.35 | 4.04 | 10.06 | INORGANIC_ACID | 0.92 | YES | 1 | 60 | 60 | 80 | 90 | 90 | 90 | 2 | 1 | TRUE
3.47 | 10.16 | 4.04 | 11.82 | INORGANIC_ACID | 1 | NO | 0 | 40 | 50 | 99 | 34 | 85 | 45 | 2 | 0 | TRUE
3.47 | 10.16 | 4.04 | 11.82 | INORGANIC_ACID | 1 | NO | 0 | 10 | 50 | 98 | 20 | 80 | 35 | 2 | 0 | TRUE
7.42 | 19.74 | 19.53 | 20.84 | INORGANIC_ACID | 1 | YES | 1 | 10 | 60 | 98 | 98 | 98 | 98 | 2 | 1 | TRUE
2 | 16 | 4.04 | 10.06 | INORGANIC_ACID | 4 | NO | 1 | 30 | 80 | 80 | 50 | 90 | 90 | 2 | 0 | TRUE
3.47 | 10.16 | 4.04 | 11.82 | INORGANIC_ACID | 1 | NO | 0 | 10 | 70 | 99 | 45 | 95 | 70 | 2 | 0 | TRUE
7 | 15 | 1 | 1 | ORGANIC_ACID | 1 | NO | 0 | 120 | 60 | 93 | 78 | 90 | 90 | 3 | 0 | TRUE
5.15 | 23.67 | 4.04 | 10.06 | INORGANIC_ACID | 1.5 | YES | 8 | 60 | 80 | 55 | 37 | 90 | 90 | 2 | 1 | TRUE
6.5 | 35.8 | 11.6 | 10.06 | INORGANIC_ACID | 1 | NO | 1 | 150 | 35 | 68 | 30 | 23 | 50 | 2 | 0 | TRUE
5.15 | 30.5 | 4.04 | 31.3 | INORGANIC_ACID | 2 | NO | 1 | 120 | 80 | 92 | 77 | 90 | 92 | 2 | 0 | TRUE
7 | 15 | 1 | 1 | ORGANIC_ACID | 2 | NO | 0 | 60 | 80 | 96 | 78 | 90 | 90 | 3 | 0 | TRUE
6.5 | 35.8 | 11.6 | 10.06 | INORGANIC_ACID | 1 | NO | 1 | 240 | 37 | 77 | 43 | 40 | 86 | 2 | 0 | TRUE
5.15 | 51.2 | 4.04 | 10.06 | INORGANIC_ACID | 4 | NO | 1 | 30 | 45 | 50 | 30 | 90 | 90 | 2 | 0 | TRUE
5.15 | 51.2 | 4.04 | 10.06 | INORGANIC_ACID | 4 | NO | 1 | 30 | 60 | 75 | 55 | 90 | 90 | 2 | 0 | TRUE
3.14 | 29.49 | 4.04 | 0.02 | INORGANIC_ACID | 1.1 | NO | 0 | 60 | 35 | 10 | 33 | 90 | 90 | 2 | 0 | TRUE
1.65 | 0.1 | 13 | 4.2 | INORGANIC_ACID | 0.1 | NO | 1 | 180 | 80 | 78 | 78 | 28 | 90 | 2 | 0 | TRUE
6.5 | 35.8 | 11.6 | 10.06 | INORGANIC_ACID | 1 | NO | 1 | 240 | 77 | 88 | 48 | 47 | 93 | 2 | 0 | TRUE
4.4 | 23.67 | 4.04 | 10.06 | INORGANIC_ACID | 3 | NO | 1 | 60 | 80 | 95 | 80 | 90 | 90 | 2 | 0 | TRUE
7.42 | 19.74 | 19.53 | 20.84 | INORGANIC_ACID | 1 | YES | 1 | 70 | 50 | 99 | 100 | 100 | 100 | 2 | 1 | TRUE
1.65 | 0.1 | 13 | 4.2 | INORGANIC_ACID | 0.1 | NO | 1 | 120 | 80 | 78 | 78 | 27 | 90 | 2 | 0 | TRUE
5.15 | 30.5 | 4.04 | 31.3 | INORGANIC_ACID | 6 | NO | 1 | 120 | 80 | 92 | 97 | 90 | 100 | 2 | 0 | TRUE
5.15 | 23.67 | 4.04 | 10.06 | INORGANIC_ACID | 4 | NO | 1 | 240 | 80 | 100 | 78 | 100 | 90 | 2 | 0 | TRUE
5.15 | 23.67 | 4.04 | 10.06 | INORGANIC_ACID | 4 | NO | 1 | 240 | 80 | 100 | 100 | 100 | 100 | 2 | 0 | TRUE
5.15 | 23.67 | 4.04 | 10.06 | INORGANIC_ACID | 4 | NO | 1 | 240 | 80 | 100 | 100 | 90 | 90 | 2 | 0 | TRUE
5.15 | 23.67 | 4.04 | 10.06 | INORGANIC_ACID | 4 | NO | 1 | 120 | 80 | 100 | 100 | 90 | 90 | 2 | 0 | TRUE
5.15 | 23.67 | 4.04 | 10.06 | INORGANIC_ACID | 4 | NO | 1 | 120 | 80 | 100 | 78 | 100 | 90 | 2 | 0 | TRUE
5.15 | 23.67 | 4.04 | 10.06 | INORGANIC_ACID | 4 | NO | 1 | 120 | 80 | 100 | 100 | 100 | 100 | 2 | 0 | TRUE
5.15 | 23.67 | 4.04 | 10.06 | INORGANIC_ACID | 6 | NO | 1 | 60 | 80 | 100 | 100 | 90 | 90 | 2 | 0 | TRUE
5.15 | 23.67 | 4.04 | 10.06 | INORGANIC_ACID | 6 | NO | 1 | 60 | 80 | 100 | 100 | 100 | 100 | 2 | 0 | TRUE
5.15 | 23.67 | 4.04 | 10.06 | INORGANIC_ACID | 6 | NO | 1 | 60 | 80 | 100 | 78 | 100 | 90 | 2 | 0 | TRUE
5.15 | 23.67 | 4.04 | 10.06 | INORGANIC_ACID | 4 | NO | 1 | 180 | 80 | 100 | 100 | 100 | 100 | 2 | 0 | TRUE
5.15 | 23.67 | 4.04 | 10.06 | INORGANIC_ACID | 4 | NO | 1 | 180 | 80 | 100 | 100 | 90 | 90 | 2 | 0 | TRUE
5.15 | 23.67 | 4.04 | 10.06 | INORGANIC_ACID | 4 | NO | 1 | 180 | 80 | 100 | 78 | 100 | 90 | 2 | 0 | TRUE
5.15 | 23.67 | 4.04 | 10.06 | INORGANIC_ACID | 5 | NO | 1 | 60 | 80 | 100 | 78 | 100 | 90 | 2 | 0 | TRUE
5.15 | 23.67 | 4.04 | 10.06 | INORGANIC_ACID | 5 | NO | 1 | 60 | 80 | 100 | 100 | 90 | 90 | 2 | 0 | TRUE
5.15 | 23.67 | 4.04 | 10.06 | INORGANIC_ACID | 5 | NO | 1 | 60 | 80 | 100 | 100 | 100 | 100 | 2 | 0 | TRUE
5.15 | 27.5 | 4.04 | 24.5 | INORGANIC_ACID | 1 | NO | 0 | 60 | 75 | 73 | 40 | 90 | 90 | 2 | 0 | TRUE
1.65 | 0.1 | 13 | 4.2 | INORGANIC_ACID | 5 | NO | 0 | 240 | 80 | 99 | 78 | 100 | 90 | 2 | 0 | TRUE
7.42 | 19.74 | 19.53 | 20.84 | INORGANIC_ACID | 1 | YES | 1 | 20 | 70 | 100 | 100 | 100 | 100 | 2 | 1 | TRUE
1.65 | 0.1 | 13 | 4.2 | INORGANIC_ACID | 1 | YES | 0.8 | 10 | 75 | 72 | 71 | 90 | 90 | 2 | 1 | TRUE
7 | 15 | 1 | 1 | ORGANIC_ACID | 1 | NO | 0 | 90 | 70 | 94 | 78 | 90 | 90 | 3 | 0 | TRUE
2.3 | 3 | 0.45 | 15.8 | INORGANIC_ACID | 1 | NO | 1 | 1080 | 25 | 75 | 40 | 90 | 50 | 2 | 0 | TRUE
4.4 | 53.8 | 4.04 | 10.06 | ORGANIC_ACID | 1.5 | YES | 0 | 40 | 90 | 55 | 38 | 90 | 90 | 3 | 1 | TRUE
4.4 | 53.8 | 4.04 | 10.06 | ORGANIC_ACID | 1.5 | YES | 0 | 40 | 90 | 55 | 37 | 90 | 90 | 3 | 1 | TRUE
2 | 16 | 4.04 | 10.06 | INORGANIC_ACID | 4 | NO | 0 | 150 | 60 | 90 | 88 | 90 | 90 | 2 | 0 | TRUE
1.65 | 0.1 | 13 | 4.2 | INORGANIC_ACID | 0.1 | NO | 1 | 300 | 80 | 85 | 78 | 34 | 90 | 2 | 0 | TRUE
3.47 | 10.16 | 4.04 | 11.82 | INORGANIC_ACID | 1 | NO | 0 | 100 | 30 | 96 | 18 | 72 | 28 | 2 | 0 | TRUE
7.2 | 11.9 | 11.3 | 36 | INORGANIC_ACID | 0.88 | NO | 0 | 90 | 80 | 98 | 90 | 92 | 92 | 2 | 0 | TRUE
7.42 | 19.74 | 19.53 | 20.84 | INORGANIC_ACID | 1 | YES | 1 | 20 | 60 | 99 | 99 | 99 | 99 | 2 | 1 | TRUE
6.76 | 57.94 | 0.76 | 0.91 | ORGANIC_ACID | 1.5 | YES | 4 | 10 | 50 | 80 | 82 | 90 | 90 | 3 | 1 | TRUE
6.76 | 57.94 | 0.76 | 0.91 | ORGANIC_ACID | 1.5 | YES | 4 | 10 | 50 | 80.55 | 82.27 | 90 | 90 | 3 | 1 | TRUE
7.09 | 60.2 | 4.04 | 10.06 | INORGANIC_ACID | 2 | YES | 5 | 30 | 25 | 84 | 67 | 90 | 90 | 2 | 1 | TRUE
1.65 | 0.1 | 13 | 4.2 | INORGANIC_ACID | 0.8 | YES | 0.8 | 30 | 75 | 70 | 72 | 90 | 90 | 2 | 1 | TRUE
7 | 15 | 1 | 1 | ORGANIC_ACID | 1 | NO | 0 | 60 | 60 | 92 | 78 | 90 | 90 | 3 | 0 | TRUE
1.65 | 0.1 | 13 | 4.2 | INORGANIC_ACID | 1 | YES | 1.5 | 30 | 75 | 96 | 94 | 90 | 90 | 2 | 1 | TRUE
1.7 | 14 | 1.192 | 0.482 | INORGANIC_ACID | 2 | YES | 5 | 60 | 60 | 99 | 98 | 90 | 90 | 2 | 1 | TRUE
1.65 | 0.1 | 13 | 4.2 | INORGANIC_ACID | 5 | NO | 0 | 120 | 80 | 99 | 78 | 98 | 90 | 2 | 0 | TRUE
6.5 | 35.8 | 11.6 | 10.06 | INORGANIC_ACID | 3 | NO | 1 | 240 | 95 | 95 | 68 | 50 | 95 | 2 | 0 | TRUE
6.5 | 35.8 | 11.6 | 10.06 | INORGANIC_ACID | 1 | NO | 1 | 240 | 95 | 90 | 49 | 48 | 94 | 2 | 0 | TRUE
6.5 | 35.8 | 11.6 | 10.06 | INORGANIC_ACID | 1 | NO | 1 | 240 | 95 | 92 | 49 | 48 | 93 | 2 | 0 | TRUE
4.4 | 23.67 | 4.04 | 10.06 | INORGANIC_ACID | 2 | NO | 1 | 60 | 80 | 85 | 60 | 90 | 90 | 2 | 0 | TRUE
6.79 | 17.68 | 16.46 | 17.58 | ORGANIC_ACID | 1.5 | YES | 0.5 | 10 | 80 | 99 | 98 | 99 | 99 | 3 | 1 | TRUE
1.65 | 0.1 | 13 | 4.2 | INORGANIC_ACID | 0.1 | NO | 1 | 240 | 80 | 79 | 78 | 31 | 90 | 2 | 0 | TRUE
6.28 | 35.52 | 8.15 | 11.85 | ORGANIC_ACID | 2 | YES | 4 | 30 | 70 | 99 | 98 | 100 | 100 | 3 | 1 | TRUE
6.28 | 35.52 | 8.15 | 11.85 | ORGANIC_ACID | 2 | YES | 4 | 30 | 70 | 100 | 99 | 100 | 100 | 3 | 1 | TRUE
6.28 | 35.52 | 8.15 | 11.85 | ORGANIC_ACID | 2 | YES | 4 | 30 | 70 | 100 | 99 | 99 | 99 | 3 | 1 | TRUE
6.28 | 35.52 | 8.15 | 11.85 | ORGANIC_ACID | 2 | YES | 5 | 30 | 70 | 99 | 98 | 100 | 100 | 3 | 1 | TRUE
1.65 | 0.1 | 13 | 4.2 | INORGANIC_ACID | 0.1 | NO | 1 | 360 | 80 | 92 | 78 | 40 | 90 | 2 | 0 | TRUE
3.14 | 29.49 | 4.04 | 0.02 | INORGANIC_ACID | 1.1 | NO | 0 | 60 | 20 | 7 | 28 | 90 | 90 | 2 | 0 | TRUE
6.79 | 17.68 | 16.46 | 17.58 | ORGANIC_ACID | 1.5 | YES | 0.5 | 15 | 60 | 98 | 96 | 97 | 98 | 3 | 1 | TRUE
7.42 | 19.74 | 19.53 | 20.84 | INORGANIC_ACID | 1 | YES | 1 | 70 | 70 | 100 | 100 | 100 | 100 | 2 | 1 | TRUE
2.3 | 3 | 0.45 | 15.8 | INORGANIC_ACID | 2 | NO | 1 | 1080 | 90 | 85 | 88 | 90 | 86 | 2 | 0 | TRUE
1.65 | 0.1 | 13 | 4.2 | INORGANIC_ACID | 0.1 | NO | 1 | 60 | 80 | 70 | 78 | 25 | 90 | 2 | 0 | TRUE
1.65 | 0.1 | 13 | 4.2 | INORGANIC_ACID | 5 | NO | 0 | 60 | 80 | 97 | 78 | 90 | 90 | 2 | 0 | TRUE
6.5 | 35.8 | 11.6 | 10.06 | INORGANIC_ACID | 2 | NO | 1 | 240 | 95 | 94 | 55 | 48 | 94 | 2 | 0 | TRUE
6.28 | 35.52 | 8.15 | 11.85 | ORGANIC_ACID | 2 | YES | 4 | 120 | 50 | 98 | 95 | 99 | 99 | 3 | 1 | TRUE
5.15 | 23.67 | 4.04 | 10.06 | INORGANIC_ACID | 4 | NO | 1 | 60 | 70 | 82 | 55 | 90 | 90 | 2 | 0 | TRUE
5.15 | 23.67 | 4.04 | 10.06 | INORGANIC_ACID | 4 | NO | 1 | 60 | 70 | 80 | 70 | 80 | 85 | 2 | 0 | TRUE
5.15 | 23.67 | 4.04 | 10.06 | INORGANIC_ACID | 4 | NO | 1 | 60 | 70 | 85 | 78 | 80 | 90 | 2 | 0 | TRUE
7.42 | 19.74 | 19.53 | 20.84 | INORGANIC_ACID | 1 | YES | 1 | 40 | 70 | 100 | 100 | 100 | 100 | 2 | 1 | TRUE
6.5 | 35.8 | 11.6 | 10.06 | INORGANIC_ACID | 1 | NO | 1 | 50 | 35 | 58 | 22 | 18 | 30 | 2 | 0 | TRUE
6.28 | 35.52 | 8.15 | 11.85 | ORGANIC_ACID | 2 | YES | 4 | 30 | 80 | 100 | 100 | 100 | 100 | 3 | 1 | TRUE
7 | 15 | 1 | 1 | ORGANIC_ACID | 1 | NO | 0 | 30 | 40 | 87.2 | 78 | 90 | 90 | 3 | 0 | TRUE
6.76 | 57.94 | 0.76 | 0.91 | ORGANIC_ACID | 1.5 | YES | 0 | 40 | 70 | 41.98 | 19.72 | 90 | 90 | 3 | 1 | TRUE
4.4 | 53.8 | 0.97 | 0.8 | ORGANIC_ACID | 1.25 | NO | 0 | 30 | 90 | 55 | 25 | 90 | 90 | 3 | 0 | TRUE
1.65 | 0.1 | 13 | 4.2 | INORGANIC_ACID | 1 | YES | 0.8 | 120 | 75 | 85 | 88 | 90 | 90 | 2 | 1 | TRUE
5.15 | 23.67 | 4.04 | 10.06 | INORGANIC_ACID | 3 | NO | 1 | 60 | 80 | 90 | 90 | 95 | 95 | 2 | 0 | TRUE
5.15 | 23.67 | 4.04 | 10.06 | INORGANIC_ACID | 3 | NO | 1 | 60 | 80 | 95 | 78 | 95 | 90 | 2 | 0 | TRUE
2 | 16 | 4.04 | 10.06 | INORGANIC_ACID | 4 | NO | 1 | 150 | 60 | 90 | 90 | 90 | 90 | 2 | 0 | TRUE
7 | 15 | 1 | 1 | ORGANIC_ACID | 1 | NO | 0 | 60 | 80 | 95 | 78 | 90 | 90 | 3 | 0 | TRUE
1.65 | 0.1 | 13 | 4.2 | INORGANIC_ACID | 1 | YES | 0 | 30 | 75 | 60 | 40 | 90 | 90 | 2 | 1 | TRUE
1.65 | 0.1 | 13 | 4.2 | INORGANIC_ACID | 1 | YES | 0 | 30 | 75 | 60 | 40 | 90 | 90 | 2 | 1 | TRUE
6.5 | 35.8 | 11.6 | 10.06 | INORGANIC_ACID | 1 | NO | 1 | 5 | 95 | 58 | 20 | 18 | 30 | 2 | 0 | TRUE
7.42 | 19.74 | 19.53 | 20.84 | INORGANIC_ACID | 2.5 | YES | 1 | 60 | 25 | 75 | 36 | 36 | 36 | 2 | 1 | TRUE
5.15 | 23.67 | 4.04 | 10.06 | INORGANIC_ACID | 4 | NO | 1 | 15 | 80 | 85 | 78 | 75 | 90 | 2 | 0 | TRUE
5.15 | 23.67 | 4.04 | 10.06 | INORGANIC_ACID | 4 | NO | 1 | 15 | 80 | 90 | 80 | 85 | 88 | 2 | 0 | TRUE
5.15 | 23.67 | 4.04 | 10.06 | INORGANIC_ACID | 4 | NO | 1 | 15 | 80 | 85 | 75 | 90 | 90 | 2 | 0 | TRUE
5.15 | 23.67 | 4.04 | 10.06 | INORGANIC_ACID | 2 | NO | 1 | 60 | 80 | 80 | 78 | 80 | 90 | 2 | 0 | TRUE
5.15 | 23.67 | 4.04 | 10.06 | INORGANIC_ACID | 2 | NO | 1 | 60 | 80 | 80 | 70 | 80 | 80 | 2 | 0 | TRUE
7.08 | 20.26 | 18.89 | 20.19 | ORGANIC_ACID | 1.5 | YES | 1.5 | 30 | 80 | 99 | 95 | 97 | 95 | 3 | 1 | TRUE
7.42 | 19.74 | 19.53 | 20.84 | INORGANIC_ACID | 1 | YES | 1 | 20 | 50 | 98 | 97 | 98 | 98 | 2 | 1 | TRUE
5.15 | 27.5 | 4.04 | 24.5 | INORGANIC_ACID | 0.5 | YES | 0.8 | 30 | 75 | 40 | 36 | 90 | 90 | 2 | 1 | TRUE
7.42 | 19.74 | 19.53 | 20.84 | INORGANIC_ACID | 1 | YES | 1 | 40 | 50 | 99 | 99 | 100 | 99 | 2 | 1 | TRUE
6.79 | 17.68 | 16.46 | 17.58 | ORGANIC_ACID | 1.5 | YES | 0.5 | 25 | 50 | 95 | 95 | 90 | 97 | 3 | 1 | TRUE
6.28 | 35.52 | 8.15 | 11.85 | ORGANIC_ACID | 2 | YES | 3 | 30 | 70 | 97 | 93 | 100 | 100 | 3 | 1 | TRUE
2 | 16 | 4.04 | 10.06 | INORGANIC_ACID | 1 | NO | 0 | 150 | 80 | 90 | 58 | 90 | 90 | 2 | 0 | TRUE
5.5 | 43.35 | 4.04 | 10.06 | INORGANIC_ACID | 1.1 | YES | 0 | 60 | 60 | 67 | 40 | 90 | 90 | 2 | 1 | TRUE
7.42 | 19.74 | 19.53 | 20.84 | INORGANIC_ACID | 2 | YES | 1 | 60 | 25 | 74 | 36 | 36 | 36 | 2 | 1 | TRUE
6.79 | 17.68 | 16.46 | 17.58 | ORGANIC_ACID | 1.5 | YES | 0.5 | 30 | 60 | 99 | 99 | 99 | 99 | 3 | 1 | TRUE
2.3 | 3 | 0.45 | 15.8 | INORGANIC_ACID | 2 | NO | 1 | 60 | 25 | 78 | 60 | 90 | 55 | 2 | 0 | TRUE
7.08 | 20.26 | 18.89 | 20.19 | ORGANIC_ACID | 1.2 | YES | 1.5 | 40 | 80 | 99 | 94 | 96 | 95 | 3 | 1 | TRUE
3.47 | 10.16 | 4.04 | 11.82 | INORGANIC_ACID | 1 | NO | 0 | 120 | 30 | 96 | 20 | 72 | 30 | 2 | 0 | TRUE
1.65 | 0.1 | 13 | 4.2 | INORGANIC_ACID | 1.5 | NO | 0 | 240 | 80 | 99 | 78 | 78 | 90 | 2 | 0 | TRUE
6.79 | 17.68 | 16.46 | 17.58 | ORGANIC_ACID | 1.5 | YES | 0.5 | 20 | 50 | 92 | 90 | 85 | 92 | 3 | 1 | TRUE
3.14 | 29.49 | 4.04 | 0.02 | INORGANIC_ACID | 0.37 | NO | 0 | 60 | 65 | 16 | 38 | 90 | 90 | 2 | 0 | TRUE
6.79 | 17.68 | 16.46 | 17.58 | ORGANIC_ACID | 1.5 | YES | 0.5 | 10 | 60 | 95 | 92 | 94 | 95 | 3 | 1 | TRUE
6.79 | 17.68 | 16.46 | 17.58 | ORGANIC_ACID | 2 | YES | 2 | 60 | 60 | 75.21 | 72.89 | 75.54 | 72.19 | 3 | 1 | TRUE
1.65 | 0.1 | 13 | 4.2 | INORGANIC_ACID | 2 | NO | 0 | 60 | 80 | 96 | 78 | 88 | 90 | 2 | 0 | TRUE
1.65 | 0.1 | 13 | 4.2 | INORGANIC_ACID | 1 | NO | 0 | 120 | 75 | 73 | 40 | 90 | 90 | 2 | 0 | TRUE
6.5 | 35.8 | 11.6 | 10.06 | INORGANIC_ACID | 0.5 | NO | 1 | 240 | 95 | 85 | 48 | 30 | 88 | 2 | 0 | TRUE
7.42 | 19.74 | 19.53 | 20.84 | INORGANIC_ACID | 1.5 | YES | 1 | 60 | 25 | 74 | 35 | 35 | 35 | 2 | 1 | TRUE
7.42 | 19.74 | 19.53 | 20.84 | INORGANIC_ACID | 1 | YES | 1 | 40 | 40 | 96 | 90 | 95 | 95 | 2 | 1 | TRUE
7.2 | 11.9 | 11.3 | 36 | INORGANIC_ACID | 0.88 | NO | 0 | 120 | 60 | 96 | 92 | 90 | 90 | 2 | 0 | TRUE
7.09 | 60.2 | 4.04 | 10.06 | INORGANIC_ACID | 2 | YES | 0 | 30 | 75 | 74 | 34 | 90 | 90 | 2 | 1 | TRUE
6.79 | 17.68 | 16.46 | 17.58 | ORGANIC_ACID | 1.5 | YES | 0.5 | 25 | 40 | 80 | 60 | 60 | 70 | 3 | 1 | TRUE
6.79 | 17.68 | 16.46 | 17.58 | ORGANIC_ACID | 1.5 | YES | 0.5 | 5 | 70 | 90 | 88 | 90 | 92 | 3 | 1 | TRUE
6.79 | 17.68 | 16.46 | 17.58 | ORGANIC_ACID | 1.5 | YES | 0.5 | 30 | 50 | 98 | 97 | 95 | 98 | 3 | 1 | TRUE
6.5 | 35.8 | 11.6 | 10.06 | INORGANIC_ACID | 0.25 | NO | 1 | 240 | 95 | 75 | 45 | 27 | 80 | 2 | 0 | TRUE
1.65 | 0.1 | 13 | 4.2 | INORGANIC_ACID | 2 | NO | 0 | 240 | 80 | 99 | 78 | 100 | 90 | 2 | 0 | TRUE
7.42 | 19.74 | 19.53 | 20.84 | INORGANIC_ACID | 1 | YES | 1 | 30 | 40 | 94 | 85 | 90 | 90 | 2 | 1 | TRUE
1.65 | 0.1 | 13 | 4.2 | INORGANIC_ACID | 1.5 | NO | 0 | 120 | 80 | 98 | 78 | 70 | 90 | 2 | 0 | TRUE
7.08 | 20.26 | 18.89 | 20.19 | ORGANIC_ACID | 1.2 | YES | 1.5 | 20 | 80 | 95 | 85 | 90 | 86 | 3 | 1 | TRUE
1.65 | 0.1 | 13 | 4.2 | INORGANIC_ACID | 1 | YES | 1.7 | 30 | 40 | 59 | 60 | 90 | 90 | 2 | 1 | TRUE
6.76 | 57.94 | 0.76 | 0.91 | ORGANIC_ACID | 0.25 | YES | 4 | 40 | 70 | 57.05 | 56.59 | 90 | 90 | 3 | 1 | TRUE
1.65 | 0.1 | 13 | 4.2 | INORGANIC_ACID | 1 | YES | 0.8 | 60 | 75 | 84 | 86 | 90 | 90 | 2 | 1 | TRUE
6.5 | 35.8 | 11.6 | 10.06 | INORGANIC_ACID | 1 | NO | 1 | 255 | 95 | 90 | 50 | 32 | 93 | 2 | 0 | TRUE
6.79 | 17.68 | 16.46 | 17.58 | ORGANIC_ACID | 1.5 | YES | 0.5 | 15 | 50 | 88 | 80 | 75 | 85 | 3 | 1 | TRUE
1.65 | 0.1 | 13 | 4.2 | INORGANIC_ACID | 2 | NO | 0 | 120 | 80 | 98 | 78 | 95 | 90 | 2 | 0 | TRUE
6.5 | 35.8 | 11.6 | 10.06 | INORGANIC_ACID | 1 | NO | 1 | 205 | 95 | 89 | 48 | 32 | 90 | 2 | 0 | TRUE
6.28 | 35.52 | 8.15 | 11.85 | ORGANIC_ACID | 2 | YES | 4 | 30 | 60 | 98 | 95 | 98 | 98 | 3 | 1 | TRUE
6.79 | 17.68 | 16.46 | 17.58 | ORGANIC_ACID | 2 | YES | 1.5 | 40 | 80 | 100 | 93.37 | 94.38 | 92.8 | 3 | 1 | TRUE
6.79 | 17.68 | 16.46 | 17.58 | ORGANIC_ACID | 1.5 | YES | 1.5 | 50 | 60 | 87.77 | 76.06 | 80.21 | 75.97 | 3 | 1 | TRUE
6.79 | 17.68 | 16.46 | 17.58 | ORGANIC_ACID | 1.5 | YES | 0.5 | 20 | 40 | 72 | 55 | 52 | 62 | 3 | 1 | TRUE
1.65 | 0.1 | 13 | 4.2 | INORGANIC_ACID | 1.5 | NO | 0 | 60 | 80 | 95 | 78 | 68 | 90 | 2 | 0 | TRUE
6.28 | 35.52 | 8.15 | 11.85 | ORGANIC_ACID | 2 | YES | 4 | 60 | 50 | 95 | 90 | 98 | 97 | 3 | 1 | TRUE
6.79 | 17.68 | 16.46 | 17.58 | ORGANIC_ACID | 1.5 | YES | 1 | 60 | 70 | 76.15 | 76.07 | 75.81 | 75.37 | 3 | 1 | TRUE
7.08 | 20.26 | 18.89 | 20.19 | ORGANIC_ACID | 0.8 | YES | 1.5 | 30 | 80 | 80 | 70 | 73 | 72 | 3 | 1 | TRUE
6.28 | 35.52 | 8.15 | 11.85 | ORGANIC_ACID | 2 | YES | 4 | 15 | 70 | 95 | 95 | 98 | 98 | 3 | 1 | TRUE
6.79 | 17.68 | 16.46 | 17.58 | ORGANIC_ACID | 1.5 | YES | 0.5 | 15 | 40 | 60 | 48 | 45 | 55 | 3 | 1 | TRUE
1.65 | 0.1 | 13 | 4.2 | INORGANIC_ACID | 1 | NO | 0 | 240 | 80 | 99 | 78 | 72 | 90 | 2 | 0 | TRUE
2 | 16 | 4.04 | 10.06 | INORGANIC_ACID | 1 | NO | 1 | 150 | 80 | 90 | 58 | 90 | 90 | 2 | 0 | TRUE
6.79 | 17.68 | 16.46 | 17.58 | ORGANIC_ACID | 2 | YES | 1 | 30 | 90 | 86.92 | 77.43 | 81.43 | 76.78 | 3 | 1 | TRUE
5.15 | 23.67 | 4.04 | 10.06 | INORGANIC_ACID | 1 | YES | 1.7 | 60 | 75 | 95 | 95 | 90 | 90 | 2 | 1 | TRUE
1.65 | 0.1 | 13 | 4.2 | INORGANIC_ACID | 5 | NO | 0 | 30 | 80 | 89 | 78 | 85 | 90 | 2 | 0 | TRUE
6.28 | 35.52 | 8.15 | 11.85 | ORGANIC_ACID | 2 | YES | 4 | 15 | 80 | 100 | 98 | 99 | 100 | 3 | 1 | TRUE
7.2 | 11.9 | 11.3 | 36 | INORGANIC_ACID | 1.5 | NO | 0 | 120 | 80 | 99 | 95 | 88 | 89 | 2 | 0 | TRUE
6.28 | 35.52 | 8.15 | 11.85 | ORGANIC_ACID | 2 | YES | 4 | 240 | 40 | 98 | 95 | 98 | 98 | 3 | 1 | TRUE
7.08 | 20.26 | 18.89 | 20.19 | ORGANIC_ACID | 1 | YES | 1.5 | 30 | 80 | 90 | 82 | 85 | 84 | 3 | 1 | TRUE
6.79 | 17.68 | 16.46 | 17.58 | ORGANIC_ACID | 1.5 | YES | 0.5 | 30 | 70 | 99 | 99 | 99 | 99 | 3 | 1 | TRUE
6.79 | 17.68 | 16.46 | 17.58 | ORGANIC_ACID | 1.5 | YES | 0.5 | 30 | 40 | 85 | 65 | 65 | 75 | 3 | 1 | TRUE
1.65 | 0.1 | 13 | 4.2 | INORGANIC_ACID | 0.5 | NO | 0 | 240 | 80 | 98 | 78 | 58 | 90 | 2 | 0 | TRUE
7.42 | 19.74 | 19.53 | 20.84 | INORGANIC_ACID | 1 | YES | 1 | 10 | 80 | 99 | 99 | 99 | 99 | 2 | 1 | TRUE
7.42 | 19.74 | 19.53 | 20.84 | INORGANIC_ACID | 1 | YES | 1 | 5 | 70 | 97 | 95 | 96 | 95 | 2 | 1 | TRUE
6.79 | 17.68 | 16.46 | 17.58 | ORGANIC_ACID | 2 | YES | 0.5 | 50 | 70 | 73.54 | 73.71 | 78.24 | 75.09 | 3 | 1 | TRUE
7.42 | 19.74 | 19.53 | 20.84 | INORGANIC_ACID | 1 | YES | 1 | 0 | 50 | 60 | 25 | 25 | 25 | 2 | 1 | TRUE
7.42 | 19.74 | 19.53 | 20.84 | INORGANIC_ACID | 1 | YES | 1 | 20 | 80 | 100 | 100 | 100 | 100 | 2 | 1 | TRUE
1.65 | 0.1 | 13 | 4.2 | INORGANIC_ACID | 1 | NO | 0 | 60 | 75 | 72 | 39 | 90 | 90 | 2 | 0 | TRUE
6.79 | 17.68 | 16.46 | 17.58 | ORGANIC_ACID | 1.5 | YES | 0.5 | 10 | 40 | 45 | 35 | 33 | 40 | 3 | 1 | TRUE
1.65 | 0.1 | 13 | 4.2 | INORGANIC_ACID | 1 | NO | 0 | 60 | 80 | 92 | 78 | 55 | 90 | 2 | 0 | TRUE
1.65 | 0.1 | 13 | 4.2 | INORGANIC_ACID | 2 | NO | 0 | 30 | 80 | 88 | 78 | 75 | 90 | 2 | 0 | TRUE
6.28 | 35.52 | 8.15 | 11.85 | ORGANIC_ACID | 2 | YES | 2 | 30 | 70 | 88 | 82 | 100 | 100 | 3 | 1 | TRUE
6.79 | 17.68 | 16.46 | 17.58 | ORGANIC_ACID | 1.5 | YES | 0.5 | 10 | 50 | 75 | 65 | 62 | 72 | 3 | 1 | TRUE
7.08 | 20.26 | 18.89 | 20.19 | ORGANIC_ACID | 1.2 | YES | 1.5 | 30 | 60 | 85 | 76 | 80 | 79 | 3 | 1 | TRUE
6.79 | 17.68 | 16.46 | 17.58 | ORGANIC_ACID | 1.5 | YES | 0.5 | 30 | 80 | 99 | 99 | 99 | 99 | 3 | 1 | TRUE
7.42 | 19.74 | 19.53 | 20.84 | INORGANIC_ACID | 1 | YES | 1 | 0 | 60 | 65 | 30 | 30 | 30 | 2 | 1 | TRUE
7.2 | 11.9 | 11.3 | 36 | INORGANIC_ACID | 0.88 | NO | 0 | 60 | 80 | 96 | 85 | 88 | 88 | 2 | 0 | TRUE
6.28 | 35.52 | 8.15 | 11.85 | ORGANIC_ACID | 2 | YES | 4 | 120 | 40 | 90 | 80 | 92 | 92 | 3 | 1 | TRUE
6.79 | 17.68 | 16.46 | 17.58 | ORGANIC_ACID | 1.5 | YES | 0.5 | 40 | 90 | 82.32 | 70.53 | 73.59 | 69.66 | 3 | 1 | TRUE
7.42 | 19.74 | 19.53 | 20.84 | INORGANIC_ACID | 1 | YES | 1 | 0 | 40 | 55 | 20 | 20 | 20 | 2 | 1 | TRUE
5.15 | 23.67 | 4.04 | 10.06 | INORGANIC_ACID | 4 | NO | 1 | 60 | 60 | 65 | 78 | 60 | 90 | 2 | 0 | TRUE
5.15 | 23.67 | 4.04 | 10.06 | INORGANIC_ACID | 4 | NO | 1 | 60 | 60 | 65 | 35 | 90 | 90 | 2 | 0 | TRUE
5.15 | 23.67 | 4.04 | 10.06 | INORGANIC_ACID | 4 | NO | 1 | 60 | 60 | 65 | 50 | 60 | 70 | 2 | 0 | TRUE
1.65 | 0.1 | 13 | 4.2 | INORGANIC_ACID | 1 | NO | 0 | 120 | 80 | 96 | 78 | 65 | 90 | 2 | 0 | TRUE
7.2 | 11.9 | 11.3 | 36 | INORGANIC_ACID | 3.53 | NO | 0 | 120 | 80 | 99 | 98 | 98 | 99 | 2 | 0 | TRUE
7.2 | 11.9 | 11.3 | 36 | INORGANIC_ACID | 2.94 | NO | 0 | 120 | 80 | 98 | 97 | 97 | 97 | 2 | 0 | TRUE
1.65 | 0.1 | 13 | 4.2 | INORGANIC_ACID | 0.5 | NO | 0 | 120 | 80 | 95 | 78 | 50 | 90 | 2 | 0 | TRUE
7.2 | 11.9 | 11.3 | 36 | INORGANIC_ACID | 0.88 | NO | 0 | 30 | 80 | 92 | 80 | 79 | 79 | 2 | 0 | TRUE
6.79 | 17.68 | 16.46 | 17.58 | ORGANIC_ACID | 1.5 | YES | 0.5 | 5 | 40 | 25 | 20 | 18 | 22 | 3 | 1 | TRUE
6.28 | 35.52 | 8.15 | 11.85 | ORGANIC_ACID | 2 | YES | 4 | 30 | 50 | 75 | 70 | 90 | 92 | 3 | 1 | TRUE
6.79 | 17.68 | 16.46 | 17.58 | ORGANIC_ACID | 1.5 | YES | 2 | 30 | 80 | 77.98 | 72.75 | 77.18 | 73.99 | 3 | 1 | TRUE
1.65 | 0.1 | 13 | 4.2 | INORGANIC_ACID | 1 | NO | 0 | 10 | 75 | 66 | 36 | 90 | 90 | 2 | 0 | TRUE
7.42 | 19.74 | 19.53 | 20.84 | INORGANIC_ACID | 1 | YES | 0.75 | 60 | 40 | 96 | 95 | 95 | 95 | 2 | 1 | TRUE
7.42 | 19.74 | 19.53 | 20.84 | INORGANIC_ACID | 1 | YES | 1 | 10 | 50 | 95 | 90 | 95 | 95 | 2 | 1 | TRUE
7.42 | 19.74 | 19.53 | 20.84 | INORGANIC_ACID | 1 | YES | 1 | 40 | 60 | 99 | 100 | 100 | 100 | 2 | 1 | TRUE
7.42 | 19.74 | 19.53 | 20.84 | INORGANIC_ACID | 1 | YES | 1 | 5 | 60 | 92 | 90 | 90 | 90 | 2 | 1 | TRUE
6.79 | 17.68 | 16.46 | 17.58 | ORGANIC_ACID | 1.5 | YES | 0.5 | 5 | 60 | 85 | 80 | 82 | 85 | 3 | 1 | TRUE
6.28 | 35.52 | 8.15 | 11.85 | ORGANIC_ACID | 1.5 | YES | 4 | 30 | 70 | 100 | 85 | 88 | 90 | 3 | 1 | TRUE
5.15 | 23.67 | 4.04 | 10.06 | INORGANIC_ACID | 1 | NO | 1 | 60 | 80 | 70 | 78 | 60 | 90 | 2 | 0 | TRUE
5.15 | 23.67 | 4.04 | 10.06 | INORGANIC_ACID | 1 | NO | 1 | 60 | 80 | 60 | 40 | 50 | 55 | 2 | 0 | TRUE
7.42 | 19.74 | 19.53 | 20.84 | INORGANIC_ACID | 1 | YES | 1 | 20 | 40 | 90 | 75 | 80 | 80 | 2 | 1 | TRUE
5.15 | 27.5 | 4.04 | 24.5 | INORGANIC_ACID | 0.2 | YES | 0.8 | 30 | 75 | 18 | 12 | 90 | 90 | 2 | 1 | TRUE
1.65 | 0.1 | 13 | 4.2 | INORGANIC_ACID | 1 | NO | 0 | 30 | 75 | 71 | 38 | 90 | 90 | 2 | 0 | TRUE
1.65 | 0.1 | 13 | 4.2 | INORGANIC_ACID | 1 | YES | 1.7 | 30 | 50 | 70 | 74 | 90 | 90 | 2 | 1 | TRUE
6.79 | 17.68 | 16.46 | 17.58 | ORGANIC_ACID | 1.5 | YES | 0.5 | 0 | 40 | 10 | 8 | 8 | 10 | 3 | 1 | TRUE
6.79 | 17.68 | 16.46 | 17.58 | ORGANIC_ACID | 0.5 | YES | 1.5 | 60 | 90 | 50.23 | 47.09 | 48.88 | 48.17 | 3 | 1 | TRUE
6.79 | 17.68 | 16.46 | 17.58 | ORGANIC_ACID | 0.5 | YES | 1 | 50 | 80 | 26.94 | 23.91 | 24.39 | 23.72 | 3 | 1 | TRUE
7.42 | 19.74 | 19.53 | 20.84 | INORGANIC_ACID | 1 | YES | 1 | 60 | 25 | 70 | 33 | 32 | 33 | 2 | 1 | TRUE
7.42 | 19.74 | 19.53 | 20.84 | INORGANIC_ACID | 1 | YES | 1 | 60 | 25 | 73 | 34 | 34 | 34 | 2 | 1 | TRUE
6.79 | 17.68 | 16.46 | 17.58 | ORGANIC_ACID | 1 | YES | 0.5 | 60 | 80 | 78.25 | 63.01 | 66.25 | 62.65 | 3 | 1 | TRUE
6.28 | 35.52 | 8.15 | 11.85 | ORGANIC_ACID | 2 | YES | 4 | 60 | 40 | 75 | 55 | 82 | 78 | 3 | 1 | TRUE
6.28 | 35.52 | 8.15 | 11.85 | ORGANIC_ACID | 2 | YES | 4 | 15 | 60 | 80 | 80 | 90 | 90 | 3 | 1 | TRUE
1.65 | 0.1 | 13 | 4.2 | INORGANIC_ACID | 0.5 | NO | 0 | 60 | 80 | 90 | 78 | 40 | 90 | 2 | 0 | TRUE
5.15 | 23.67 | 4.04 | 10.06 | ORGANIC_ACID | 0.5 | NO | 0 | 60 | 80 | 83 | 78 | 90 | 90 | 3 | 0 | TRUE
7.42 | 19.74 | 19.53 | 20.84 | INORGANIC_ACID | 1 | YES | 1 | 0 | 70 | 70 | 35 | 35 | 35 | 2 | 1 | TRUE
6.79 | 17.68 | 16.46 | 17.58 | ORGANIC_ACID | 1.5 | YES | 0.5 | 5 | 80 | 95 | 95 | 95 | 96 | 3 | 1 | TRUE
6.79 | 17.68 | 16.46 | 17.58 | ORGANIC_ACID | 1.5 | YES | 0.5 | 0 | 70 | 75 | 72 | 70 | 75 | 3 | 1 | TRUE
7.42 | 19.74 | 19.53 | 20.84 | INORGANIC_ACID | 1 | YES | 0.5 | 60 | 40 | 93 | 90 | 90 | 90 | 2 | 1 | TRUE
7.08 | 20.26 | 18.89 | 20.19 | ORGANIC_ACID | 0.5 | YES | 1.5 | 30 | 80 | 52 | 32 | 42 | 35 | 3 | 1 | TRUE
7.08 | 20.26 | 18.89 | 20.19 | ORGANIC_ACID | 1.2 | YES | 1.5 | 30 | 50 | 61 | 60 | 61 | 60 | 3 | 1 | TRUE
7.08 | 20.26 | 18.89 | 20.19 | ORGANIC_ACID | 1.2 | YES | 1.5 | 30 | 70 | 94 | 90 | 92 | 91 | 3 | 1 | TRUE
7.2 | 11.9 | 11.3 | 36 | INORGANIC_ACID | 0.88 | NO | 0 | 120 | 30 | 90 | 80 | 78 | 79 | 2 | 0 | TRUE
6.79 | 17.68 | 16.46 | 17.58 | ORGANIC_ACID | 1 | YES | 1 | 40 | 60 | 82.37 | 70.77 | 78.64 | 72.45 | 3 | 1 | TRUE
4.4 | 23.67 | 4.04 | 10.06 | INORGANIC_ACID | 1 | NO | 1 | 60 | 80 | 60 | 40 | 90 | 90 | 2 | 0 | TRUE
5.15 | 23.67 | 4.04 | 10.06 | INORGANIC_ACID | 1.5 | NO | 1 | 60 | 70 | 90 | 80 | 90 | 90 | 2 | 0 | TRUE
7.42 | 19.74 | 19.53 | 20.84 | INORGANIC_ACID | 1 | YES | 1 | 10 | 40 | 80 | 50 | 60 | 50 | 2 | 1 | TRUE
7.42 | 19.74 | 19.53 | 20.84 | INORGANIC_ACID | 1 | YES | 1 | 40 | 80 | 100 | 100 | 100 | 100 | 2 | 1 | TRUE
6.79 | 17.68 | 16.46 | 17.58 | ORGANIC_ACID | 1.5 | YES | 0.5 | 0 | 80 | 85 | 85 | 83 | 86 | 3 | 1 | TRUE
7.42 | 19.74 | 19.53 | 20.84 | INORGANIC_ACID | 1 | YES | 1 | 70 | 40 | 99 | 99 | 99 | 99 | 2 | 1 | TRUE
7.42 | 19.74 | 19.53 | 20.84 | INORGANIC_ACID | 1 | YES | 1 | 70 | 60 | 99 | 100 | 100 | 100 | 2 | 1 | TRUE
6.79 | 17.68 | 16.46 | 17.58 | ORGANIC_ACID | 1.5 | YES | 0.5 | 5 | 50 | 55 | 45 | 48 | 55 | 3 | 1 | TRUE
6.28 | 35.52 | 8.15 | 11.85 | ORGANIC_ACID | 2 | YES | 4 | 15 | 50 | 45 | 45 | 70 | 70 | 3 | 1 | TRUE
1.65 | 0.1 | 13 | 4.2 | INORGANIC_ACID | 1.5 | NO | 0 | 30 | 80 | 86 | 78 | 52 | 90 | 2 | 0 | TRUE
7.42 | 19.74 | 19.53 | 20.84 | INORGANIC_ACID | 1 | YES | 0.25 | 60 | 40 | 88 | 70 | 70 | 70 | 2 | 1 | TRUE
6.28 | 35.52 | 8.15 | 11.85 | ORGANIC_ACID | 1 | YES | 4 | 30 | 70 | 100 | 60 | 62 | 65 | 3 | 1 | TRUE
7.2 | 11.9 | 11.3 | 36 | INORGANIC_ACID | 2.35 | NO | 0 | 120 | 80 | 92 | 86 | 62 | 70 | 2 | 0 | TRUE
1.65 | 0.1 | 13 | 4.2 | INORGANIC_ACID | 2 | NO | 1 | 60 | 80 | 100 | 95 | 90 | 90 | 2 | 0 | TRUE
1.65 | 0.1 | 13 | 4.2 | INORGANIC_ACID | 0.1 | NO | 1 | 0 | 80 | 0 | 78 | 0 | 90 | 2 | 0 | TRUE
7.42 | 19.74 | 19.53 | 20.84 | INORGANIC_ACID | 1 | YES | 1 | 5 | 40 | 70 | 30 | 40 | 35 | 2 | 1 | TRUE
7.2 | 11.9 | 11.3 | 36 | INORGANIC_ACID | 0.88 | NO | 0 | 120 | 90 | 100 | 99 | 99 | 99 | 2 | 0 | TRUE
1.65 | 0.1 | 13 | 4.2 | INORGANIC_ACID | 1 | NO | 0 | 30 | 80 | 82 | 78 | 45 | 90 | 2 | 0 | TRUE
6.79 | 17.68 | 16.46 | 17.58 | ORGANIC_ACID | 1.5 | YES | 0.5 | 0 | 60 | 60 | 55 | 58 | 60 | 3 | 1 | TRUE
7.42 | 19.74 | 19.53 | 20.84 | INORGANIC_ACID | 0.5 | YES | 1 | 60 | 25 | 68 | 33 | 33 | 33 | 2 | 1 | TRUE
7.42 | 19.74 | 19.53 | 20.84 | INORGANIC_ACID | 1 | YES | 1 | 5 | 80 | 98 | 97 | 97 | 98 | 2 | 1 | TRUE
6.28 | 35.52 | 8.15 | 11.85 | ORGANIC_ACID | 0.25 | YES | 4 | 30 | 70 | 90 | 10 | 15 | 17 | 3 | 1 | TRUE
6.79 | 17.68 | 16.46 | 17.58 | ORGANIC_ACID | 0.5 | YES | 0.5 | 30 | 60 | 70.62 | 70.19 | 71.25 | 71.42 | 3 | 1 | TRUE
6.28 | 35.52 | 8.15 | 11.85 | ORGANIC_ACID | 2 | YES | 4 | 30 | 40 | 45 | 35 | 60 | 50 | 3 | 1 | TRUE
7.42 | 19.74 | 19.53 | 20.84 | INORGANIC_ACID | 1 | YES | 1 | 5 | 50 | 85 | 70 | 80 | 75 | 2 | 1 | TRUE
7.08 | 20.26 | 18.89 | 20.19 | ORGANIC_ACID | 1.2 | YES | 1.5 | 10 | 80 | 79 | 69 | 74 | 72 | 3 | 1 | TRUE
7.2 | 11.9 | 11.3 | 36 | INORGANIC_ACID | 0.29 | NO | 0 | 120 | 80 | 65 | 28 | 28 | 27 | 2 | 0 | TRUE
7.42 | 19.74 | 19.53 | 20.84 | INORGANIC_ACID | 1 | YES | 1 | 0 | 80 | 75 | 40 | 40 | 40 | 2 | 1 | TRUE
6.79 | 17.68 | 16.46 | 17.58 | ORGANIC_ACID | 1.5 | YES | 0.5 | 0 | 50 | 25 | 20 | 22 | 25 | 3 | 1 | TRUE
6.79 | 17.68 | 16.46 | 17.58 | ORGANIC_ACID | 1 | YES | 2 | 50 | 90 | 82.14 | 85.17 | 81.81 | 84.57 | 3 | 1 | TRUE
7.42 | 19.74 | 19.53 | 20.84 | INORGANIC_ACID | 1 | YES | 0 | 60 | 40 | 80 | 40 | 40 | 40 | 2 | 1 | TRUE
6.79 | 17.68 | 16.46 | 17.58 | ORGANIC_ACID | 0.5 | YES | 2 | 40 | 70 | 24.89 | 29.49 | 29.95 | 28.66 | 3 | 1 | TRUE
7.2 | 11.9 | 11.3 | 36 | INORGANIC_ACID | 0.44 | NO | 0 | 120 | 80 | 88 | 52 | 50 | 48 | 2 | 0 | TRUE
1.65 | 0.1 | 13 | 4.2 | INORGANIC_ACID | 0.5 | YES | 0.8 | 30 | 75 | 40 | 36 | 90 | 90 | 2 | 1 | TRUE
7.42 | 19.74 | 19.53 | 20.84 | INORGANIC_ACID | 1 | YES | 1 | 60 | 50 | 99 | 100 | 100 | 100 | 2 | 1 | TRUE
6.28 | 35.52 | 8.15 | 11.85 | ORGANIC_ACID | 0.5 | YES | 4 | 30 | 70 | 100 | 25 | 28 | 30 | 3 | 1 | TRUE
7.42 | 19.74 | 19.53 | 20.84 | INORGANIC_ACID | 1 | YES | 1 | 60 | 40 | 98 | 98 | 98 | 98 | 2 | 1 | TRUE
7.42 | 19.74 | 19.53 | 20.84 | INORGANIC_ACID | 1 | YES | 1 | 60 | 40 | 98 | 98 | 98 | 98 | 2 | 1 | TRUE
7.42 | 19.74 | 19.53 | 20.84 | INORGANIC_ACID | 1 | YES | 1 | 60 | 40 | 80 | 37 | 36 | 37 | 2 | 1 | TRUE
1.65 | 0.1 | 13 | 4.2 | INORGANIC_ACID | 0.2 | YES | 0.8 | 30 | 75 | 18 | 13 | 90 | 90 | 2 | 1 | TRUE
6.79 | 17.68 | 16.46 | 17.58 | ORGANIC_ACID | 1 | YES | 1.5 | 30 | 70 | 47.12 | 43.91 | 43.93 | 42.88 | 3 | 1 | TRUE
6.28 | 35.52 | 8.15 | 11.85 | ORGANIC_ACID | 2 | YES | 4 | 15 | 40 | 20 | 15 | 25 | 25 | 3 | 1 | TRUE
1.65 | 0.1 | 13 | 4.2 | INORGANIC_ACID | 0.5 | NO | 0 | 30 | 80 | 85 | 78 | 25 | 90 | 2 | 0 | TRUE
7.42 | 19.74 | 19.53 | 20.84 | INORGANIC_ACID | 1 | YES | 1 | 70 | 80 | 100 | 100 | 100 | 100 | 2 | 1 | TRUE
7.42 | 19.74 | 19.53 | 20.84 | INORGANIC_ACID | 1 | YES | 1 | 60 | 70 | 100 | 100 | 100 | 100 | 2 | 1 | TRUE
7.08 | 20.26 | 18.89 | 20.19 | ORGANIC_ACID | 1.2 | YES | 1.5 | 30 | 90 | 99 | 95 | 97 | 96 | 3 | 1 | TRUE
6.28 | 35.52 | 8.15 | 11.85 | ORGANIC_ACID | 2 | YES | 1 | 30 | 70 | 72 | 55 | 100 | 95 | 3 | 1 | TRUE
1.65 | 0.1 | 13 | 4.2 | INORGANIC_ACID | 0.5 | NO | 0 | 0 | 80 | 0 | 78 | 0 | 90 | 2 | 0 | TRUE
7.42 | 19.74 | 19.53 | 20.84 | INORGANIC_ACID | 1 | YES | 1 | 60 | 60 | 99 | 100 | 100 | 100 | 2 | 1 | TRUE
7.42 | 19.74 | 19.53 | 20.84 | INORGANIC_ACID | 1 | YES | 1 | 60 | 60 | 85 | 38 | 33 | 38 | 2 | 1 | TRUE
1.65 | 0.1 | 13 | 4.2 | INORGANIC_ACID | 1 | YES | 1.7 | 30 | 25 | 29 | 30 | 90 | 90 | 2 | 1 | TRUE
1.65 | 0.1 | 13 | 4.2 | INORGANIC_ACID | 1 | NO | 0 | 0 | 75 | 0 | 0 | 90 | 90 | 2 | 0 | TRUE
7.08 | 20.26 | 18.89 | 20.19 | ORGANIC_ACID | 1.2 | YES | 1.5 | 5 | 80 | 30 | 13 | 24 | 18 | 3 | 1 | TRUE
7.42 | 19.74 | 19.53 | 20.84 | INORGANIC_ACID | 1 | YES | 1 | 60 | 80 | 90 | 40 | 18 | 42 | 2 | 1 | TRUE
7.42 | 19.74 | 19.53 | 20.84 | INORGANIC_ACID | 1 | YES | 1 | 60 | 80 | 100 | 100 | 100 | 100 | 2 | 1 | TRUE
6.28 | 35.52 | 8.15 | 11.85 | ORGANIC_ACID | 2 | YES | 0 | 30 | 70 | 32 | 17 | 30 | 30 | 3 | 1 | TRUE
7.42 | 19.74 | 19.53 | 20.84 | INORGANIC_ACID | 1 | YES | 1 | 60 | 90 | 93 | 45 | 10 | 45 | 2 | 1 | TRUE

## BAL_Ni
Li in feed % | Co in feed % | Mn in feed % | Ni in feed % | Leaching agent | Concentration, M | Type of reducing agent | Concentration % | Time,min | Temperature, C | Li | Co | Mn | Ni | Leaching agent_enc | Type of reducing agent_enc | __BAL__
3.47 | 10.16 | 4.04 | 11.82 | INORGANIC_ACID | 1 | YES | 2 | 60 | 30 | 100 | 88 | 100 | 97 | 2 | 1 | TRUE
1.65 | 0.1 | 13 | 4.2 | INORGANIC_ACID | 5 | NO | 0 | 60 | 80 | 97 | 78 | 90 | 90 | 2 | 0 | TRUE
3.47 | 10.16 | 4.04 | 11.82 | INORGANIC_ACID | 1 | YES | 1 | 20 | 40 | 98 | 85 | 100 | 95 | 2 | 1 | TRUE
5.15 | 30.5 | 4.04 | 31.3 | INORGANIC_ACID | 5 | NO | 1 | 120 | 50 | 92 | 78 | 90 | 93 | 2 | 0 | TRUE
5.15 | 30.5 | 4.04 | 31.3 | INORGANIC_ACID | 5 | NO | 1 | 120 | 50 | 92 | 76 | 90 | 94 | 2 | 0 | TRUE
6.69 | 58.11 | 0.14 | 0.39 | INORGANIC_ACID | 0.7 | YES | 4 | 60 | 40 | 99.9 | 99.7 | 90 | 90 | 2 | 1 | TRUE
3.4 | 22.8 | 2.8 | 3.3 | INORGANIC_ACID | 2 | YES | 12 | 300 | 80 | 95 | 96 | 90 | 100 | 2 | 1 | TRUE
5.5 | 43.35 | 4.04 | 10.06 | BASE | 3 | NO | 1 | 60 | 50 | 10 | 0 | 90 | 90 | 1 | 0 | TRUE
5.15 | 51.2 | 4.04 | 10.06 | INORGANIC_ACID | 4 | NO | 1 | 5 | 80 | 70 | 40 | 90 | 90 | 2 | 0 | TRUE
1.65 | 0.1 | 13 | 4.2 | INORGANIC_ACID | 5 | NO | 0 | 30 | 80 | 89 | 78 | 85 | 90 | 2 | 0 | TRUE
5.15 | 30.5 | 4.04 | 31.3 | INORGANIC_ACID | 5 | NO | 1 | 90 | 70 | 92 | 88 | 90 | 98 | 2 | 0 | TRUE
1.65 | 0.1 | 13 | 4.2 | INORGANIC_ACID | 2 | NO | 0 | 120 | 80 | 98 | 78 | 95 | 90 | 2 | 0 | TRUE
2.87 | 23.67 | 4.04 | 0.26 | INORGANIC_ACID | 2 | YES | 5 | 20 | 50 | 46 | 31 | 90 | 90 | 2 | 1 | TRUE
2.87 | 23.67 | 4.04 | 0.26 | INORGANIC_ACID | 2 | YES | 5 | 15 | 50 | 45 | 30 | 90 | 90 | 2 | 1 | TRUE
5.6 | 46.06 | 4.04 | 1.21 | ORGANIC_ACID | 2 | YES | 1.25 | 180 | 80 | 99 | 98 | 90 | 90 | 3 | 1 | TRUE
3.47 | 10.16 | 4.04 | 11.82 | INORGANIC_ACID | 1 | YES | 2 | 10 | 30 | 94 | 85 | 100 | 94 | 2 | 1 | TRUE
1.65 | 0.1 | 13 | 4.2 | INORGANIC_ACID | 5 | NO | 0 | 240 | 80 | 99 | 78 | 100 | 90 | 2 | 0 | TRUE
2 | 16 | 4.04 | 10.06 | INORGANIC_ACID | 5 | NO | 1 | 150 | 80 | 100 | 100 | 90 | 90 | 2 | 0 | TRUE
3.4 | 22.8 | 2.8 | 3.3 | INORGANIC_ACID | 2 | YES | 5 | 300 | 70 | 100 | 95 | 90 | 97 | 2 | 1 | TRUE
6.5 | 35.8 | 11.6 | 10.06 | INORGANIC_ACID | 1 | NO | 1 | 255 | 95 | 90 | 50 | 32 | 93 | 2 | 0 | TRUE
6.5 | 35.8 | 11.6 | 10.06 | INORGANIC_ACID | 3 | NO | 1 | 240 | 95 | 95 | 68 | 50 | 95 | 2 | 0 | TRUE
6.76 | 57.94 | 0.76 | 0.91 | ORGANIC_ACID | 1.5 | YES | 4 | 20 | 50 | 83 | 86 | 90 | 90 | 3 | 1 | TRUE
4.4 | 23.67 | 4.04 | 10.06 | INORGANIC_ACID | 3 | NO | 1 | 60 | 80 | 95 | 80 | 90 | 90 | 2 | 0 | TRUE
7.42 | 19.74 | 19.53 | 20.84 | INORGANIC_ACID | 1 | YES | 1 | 10 | 70 | 99 | 99 | 99 | 99 | 2 | 1 | TRUE
5.15 | 23.67 | 4.04 | 10.06 | INORGANIC_ACID | 4 | NO | 1 | 15 | 80 | 85 | 78 | 75 | 90 | 2 | 0 | TRUE
5.15 | 23.67 | 4.04 | 10.06 | INORGANIC_ACID | 4 | NO | 1 | 15 | 80 | 85 | 75 | 90 | 90 | 2 | 0 | TRUE
5.15 | 23.67 | 4.04 | 10.06 | INORGANIC_ACID | 4 | NO | 1 | 15 | 80 | 90 | 80 | 85 | 88 | 2 | 0 | TRUE
5.15 | 30.5 | 4.04 | 31.3 | INORGANIC_ACID | 5 | NO | 1 | 120 | 60 | 92 | 82 | 90 | 97 | 2 | 0 | TRUE
5.15 | 30.5 | 4.04 | 31.3 | INORGANIC_ACID | 5 | NO | 1 | 120 | 60 | 92 | 87 | 90 | 98 | 2 | 0 | TRUE
3.4 | 22.8 | 2.8 | 3.3 | INORGANIC_ACID | 2 | YES | 4 | 300 | 70 | 98 | 93 | 90 | 95 | 2 | 1 | TRUE
6.5 | 35.8 | 11.6 | 10.06 | INORGANIC_ACID | 1 | NO | 1 | 240 | 95 | 90 | 49 | 48 | 94 | 2 | 0 | TRUE
6.5 | 35.8 | 11.6 | 10.06 | INORGANIC_ACID | 1 | NO | 1 | 240 | 95 | 92 | 49 | 48 | 93 | 2 | 0 | TRUE
3.4 | 22.8 | 2.8 | 3.3 | INORGANIC_ACID | 2 | YES | 8 | 300 | 80 | 94 | 95 | 90 | 100 | 2 | 1 | TRUE
3.47 | 10.16 | 4.04 | 11.82 | INORGANIC_ACID | 1 | YES | 0 | 10 | 30 | 88 | 10 | 85 | 10 | 2 | 1 | TRUE
1.65 | 0.1 | 13 | 4.2 | INORGANIC_ACID | 2 | NO | 0 | 240 | 80 | 99 | 78 | 100 | 90 | 2 | 0 | TRUE
2 | 16 | 4.04 | 10.06 | INORGANIC_ACID | 2 | NO | 1 | 150 | 80 | 90 | 75 | 90 | 90 | 2 | 0 | TRUE
7.08 | 20.26 | 18.89 | 20.19 | ORGANIC_ACID | 1.2 | YES | 1.5 | 30 | 80 | 98 | 94 | 96 | 95 | 3 | 1 | TRUE
7.08 | 20.26 | 18.89 | 20.19 | ORGANIC_ACID | 1.2 | YES | 1.5 | 30 | 80 | 98 | 94 | 96 | 95 | 3 | 1 | TRUE
7.08 | 20.26 | 18.89 | 20.19 | ORGANIC_ACID | 1.2 | YES | 1.5 | 30 | 80 | 98 | 92 | 95 | 93 | 3 | 1 | TRUE
6.79 | 17.68 | 16.46 | 17.58 | ORGANIC_ACID | 1.5 | YES | 0.5 | 10 | 70 | 95 | 94 | 96 | 96 | 3 | 1 | TRUE
5.15 | 30.5 | 4.04 | 31.3 | INORGANIC_ACID | 5 | NO | 1 | 60 | 70 | 92 | 87 | 90 | 96 | 2 | 0 | TRUE
3.47 | 10.16 | 4.04 | 11.82 | INORGANIC_ACID | 1 | YES | 0.5 | 80 | 30 | 99 | 64 | 100 | 72 | 2 | 1 | TRUE
5.15 | 27.5 | 4.04 | 24.5 | INORGANIC_ACID | 1 | YES | 1.5 | 30 | 75 | 96 | 94 | 90 | 90 | 2 | 1 | TRUE
4.4 | 53.8 | 4.04 | 10.06 | ORGANIC_ACID | 1.5 | YES | 0.5 | 40 | 90 | 74 | 64 | 90 | 90 | 3 | 1 | TRUE
4.4 | 53.8 | 4.04 | 10.06 | ORGANIC_ACID | 1.5 | YES | 0.5 | 40 | 90 | 75 | 65 | 90 | 90 | 3 | 1 | TRUE
6.5 | 35.8 | 11.6 | 10.06 | INORGANIC_ACID | 2 | NO | 1 | 240 | 95 | 94 | 55 | 48 | 94 | 2 | 0 | TRUE
5.15 | 30.5 | 4.04 | 31.3 | INORGANIC_ACID | 5 | NO | 1 | 90 | 60 | 92 | 82 | 90 | 96 | 2 | 0 | TRUE
2 | 16 | 4.04 | 10.06 | INORGANIC_ACID | 4 | NO | 0 | 150 | 100 | 100 | 100 | 90 | 90 | 2 | 0 | TRUE
7.2 | 11.9 | 11.3 | 36 | INORGANIC_ACID | 0.88 | NO | 0 | 120 | 80 | 99 | 98 | 98 | 98 | 2 | 0 | TRUE
7.2 | 11.9 | 11.3 | 36 | INORGANIC_ACID | 0.88 | NO | 0 | 120 | 80 | 99 | 98 | 98 | 98 | 2 | 0 | TRUE
7.2 | 11.9 | 11.3 | 36 | INORGANIC_ACID | 0.88 | NO | 0 | 120 | 80 | 99 | 97 | 96 | 96 | 2 | 0 | TRUE
5.15 | 30.5 | 4.04 | 31.3 | INORGANIC_ACID | 5 | NO | 1 | 60 | 50 | 92 | 70 | 90 | 90 | 2 | 0 | TRUE
3.47 | 10.16 | 4.04 | 11.82 | INORGANIC_ACID | 1 | YES | 1 | 10 | 40 | 96 | 83 | 100 | 94 | 2 | 1 | TRUE
7 | 15 | 1 | 1 | ORGANIC_ACID | 1 | NO | 0 | 60 | 80 | 95 | 78 | 90 | 90 | 3 | 0 | TRUE
5.15 | 30.5 | 4.04 | 31.3 | INORGANIC_ACID | 5 | NO | 1 | 90 | 50 | 92 | 76 | 90 | 93 | 2 | 0 | TRUE
4.4 | 53.8 | 0.97 | 0.8 | ORGANIC_ACID | 1.25 | YES | 0.5 | 30 | 90 | 80 | 50 | 90 | 90 | 3 | 1 | TRUE
5.15 | 30.5 | 4.04 | 31.3 | INORGANIC_ACID | 5 | NO | 1 | 60 | 60 | 92 | 84 | 90 | 93 | 2 | 0 | TRUE
5.15 | 30.5 | 4.04 | 31.3 | INORGANIC_ACID | 5 | NO | 1 | 90 | 30 | 92 | 60 | 90 | 84 | 2 | 0 | TRUE
3.4 | 22.8 | 2.8 | 3.3 | INORGANIC_ACID | 2 | YES | 0 | 300 | 70 | 92 | 90 | 90 | 93 | 2 | 1 | TRUE
3.4 | 22.8 | 2.8 | 3.3 | INORGANIC_ACID | 2 | YES | 1 | 300 | 70 | 96 | 92 | 90 | 95 | 2 | 1 | TRUE
5.15 | 30.5 | 4.04 | 31.3 | INORGANIC_ACID | 5 | NO | 1 | 30 | 70 | 92 | 82 | 90 | 97 | 2 | 0 | TRUE
1.65 | 0.1 | 13 | 4.2 | INORGANIC_ACID | 1 | YES | 0.8 | 10 | 75 | 72 | 71 | 90 | 90 | 2 | 1 | TRUE
5.15 | 23.67 | 4.04 | 10.06 | INORGANIC_ACID | 4 | NO | 1 | 60 | 80 | 99.9 | 99.5 | 99.8 | 99.8 | 2 | 0 | TRUE
5.15 | 23.67 | 4.04 | 10.06 | INORGANIC_ACID | 4 | NO | 1 | 60 | 80 | 100 | 100 | 90 | 90 | 2 | 0 | TRUE
5.15 | 23.67 | 4.04 | 10.06 | INORGANIC_ACID | 4 | NO | 1 | 60 | 80 | 100 | 100 | 90 | 90 | 2 | 0 | TRUE
5.15 | 23.67 | 4.04 | 10.06 | INORGANIC_ACID | 4 | NO | 1 | 60 | 80 | 100 | 78 | 100 | 90 | 2 | 0 | TRUE
5.15 | 23.67 | 4.04 | 10.06 | INORGANIC_ACID | 4 | NO | 1 | 60 | 80 | 100 | 100 | 90 | 90 | 2 | 0 | TRUE
5.15 | 23.67 | 4.04 | 10.06 | INORGANIC_ACID | 4 | NO | 1 | 60 | 80 | 100 | 78 | 100 | 90 | 2 | 0 | TRUE
5.15 | 23.67 | 4.04 | 10.06 | INORGANIC_ACID | 4 | NO | 1 | 60 | 80 | 100 | 78 | 100 | 90 | 2 | 0 | TRUE
5.15 | 23.67 | 4.04 | 10.06 | INORGANIC_ACID | 4 | NO | 1 | 60 | 80 | 100 | 100 | 100 | 100 | 2 | 0 | TRUE
5.15 | 23.67 | 4.04 | 10.06 | INORGANIC_ACID | 4 | NO | 1 | 60 | 80 | 100 | 100 | 100 | 100 | 2 | 0 | TRUE
5.15 | 23.67 | 4.04 | 10.06 | INORGANIC_ACID | 4 | NO | 1 | 60 | 80 | 100 | 100 | 100 | 100 | 2 | 0 | TRUE
5.15 | 27.5 | 4.04 | 24.5 | INORGANIC_ACID | 1 | YES | 0.5 | 30 | 75 | 78 | 60 | 90 | 90 | 2 | 1 | TRUE
6.79 | 17.68 | 16.46 | 17.58 | ORGANIC_ACID | 1.5 | YES | 0.5 | 10 | 80 | 99 | 98 | 99 | 99 | 3 | 1 | TRUE
7.2 | 11.9 | 11.3 | 36 | INORGANIC_ACID | 0.88 | NO | 0 | 150 | 80 | 99 | 99 | 99 | 99 | 2 | 0 | TRUE
5.6 | 46.06 | 4.04 | 1.21 | ORGANIC_ACID | 2 | YES | 1.25 | 300 | 80 | 100 | 100 | 90 | 90 | 3 | 1 | TRUE
3.47 | 10.16 | 4.04 | 11.82 | INORGANIC_ACID | 1 | YES | 0.5 | 100 | 30 | 99 | 65 | 100 | 74 | 2 | 1 | TRUE
1.65 | 0.1 | 13 | 4.2 | INORGANIC_ACID | 1 | NO | 0 | 60 | 80 | 92 | 78 | 55 | 90 | 2 | 0 | TRUE
5.15 | 30.5 | 4.04 | 31.3 | INORGANIC_ACID | 5 | NO | 1 | 120 | 70 | 92 | 88 | 90 | 99 | 2 | 0 | TRUE
5.15 | 30.5 | 4.04 | 31.3 | INORGANIC_ACID | 5 | NO | 1 | 120 | 70 | 92 | 92 | 90 | 100 | 2 | 0 | TRUE
3.47 | 10.16 | 4.04 | 11.82 | INORGANIC_ACID | 1 | YES | 1 | 10 | 50 | 97 | 86 | 100 | 96 | 2 | 1 | TRUE
5.15 | 51.2 | 4.04 | 10.06 | INORGANIC_ACID | 6 | NO | 1 | 30 | 80 | 95 | 94 | 90 | 90 | 2 | 0 | TRUE
5.15 | 51.2 | 4.04 | 10.06 | INORGANIC_ACID | 6 | NO | 1 | 30 | 80 | 100 | 97 | 90 | 90 | 2 | 0 | TRUE
5.15 | 30.5 | 4.04 | 31.3 | INORGANIC_ACID | 5 | NO | 1 | 30 | 50 | 92 | 70 | 90 | 92 | 2 | 0 | TRUE
2 | 16 | 4.04 | 10.06 | INORGANIC_ACID | 4 | NO | 1 | 150 | 100 | 100 | 100 | 90 | 90 | 2 | 0 | TRUE
5.15 | 23.67 | 4.04 | 10.06 | INORGANIC_ACID | 4 | NO | 1 | 60 | 70 | 80 | 70 | 80 | 85 | 2 | 0 | TRUE
5.15 | 23.67 | 4.04 | 10.06 | INORGANIC_ACID | 4 | NO | 1 | 60 | 70 | 82 | 55 | 90 | 90 | 2 | 0 | TRUE
5.15 | 23.67 | 4.04 | 10.06 | INORGANIC_ACID | 4 | NO | 1 | 60 | 70 | 85 | 78 | 80 | 90 | 2 | 0 | TRUE
5.15 | 30.5 | 4.04 | 31.3 | INORGANIC_ACID | 5 | NO | 1 | 30 | 60 | 92 | 75 | 90 | 95 | 2 | 0 | TRUE
5.15 | 30.5 | 4.04 | 31.3 | INORGANIC_ACID | 5 | NO | 1 | 30 | 80 | 92 | 87 | 90 | 98 | 2 | 0 | TRUE
5.15 | 30.5 | 4.04 | 31.3 | INORGANIC_ACID | 5 | NO | 1 | 60 | 30 | 92 | 59 | 90 | 83 | 2 | 0 | TRUE
2 | 16 | 4.04 | 10.06 | INORGANIC_ACID | 4 | NO | 1 | 150 | 50 | 75 | 48 | 90 | 90 | 2 | 0 | TRUE
7.42 | 19.74 | 19.53 | 20.84 | INORGANIC_ACID | 1 | YES | 1 | 40 | 70 | 100 | 100 | 100 | 100 | 2 | 1 | TRUE
6.76 | 57.94 | 0.76 | 0.91 | ORGANIC_ACID | 1.5 | YES | 4 | 10 | 50 | 80.55 | 82.27 | 90 | 90 | 3 | 1 | TRUE
6.76 | 57.94 | 0.76 | 0.91 | ORGANIC_ACID | 1.5 | YES | 4 | 10 | 50 | 80 | 82 | 90 | 90 | 3 | 1 | TRUE
3.47 | 10.16 | 4.04 | 11.82 | INORGANIC_ACID | 1 | YES | 0 | 100 | 30 | 97 | 22 | 93 | 23 | 2 | 1 | TRUE
5.15 | 51.2 | 4.04 | 10.06 | INORGANIC_ACID | 2 | NO | 1 | 30 | 80 | 96 | 97 | 90 | 90 | 2 | 0 | TRUE
5.15 | 51.2 | 4.04 | 10.06 | INORGANIC_ACID | 2 | NO | 1 | 30 | 80 | 85 | 55 | 90 | 90 | 2 | 0 | TRUE
3.47 | 10.16 | 4.04 | 11.82 | INORGANIC_ACID | 1 | YES | 0.5 | 60 | 30 | 98 | 63 | 100 | 70 | 2 | 1 | TRUE
3.47 | 10.16 | 4.04 | 11.82 | INORGANIC_ACID | 1 | NO | 0 | 80 | 30 | 96 | 16 | 72 | 26 | 2 | 0 | TRUE
3.47 | 10.16 | 4.04 | 11.82 | INORGANIC_ACID | 1 | NO | 0 | 100 | 30 | 96 | 18 | 72 | 28 | 2 | 0 | TRUE
3.47 | 10.16 | 4.04 | 11.82 | INORGANIC_ACID | 1 | YES | 0 | 80 | 30 | 97 | 20 | 92 | 21 | 2 | 1 | TRUE
3.47 | 10.16 | 4.04 | 11.82 | INORGANIC_ACID | 1 | YES | 0.5 | 120 | 30 | 99 | 66 | 100 | 76 | 2 | 1 | TRUE
3.47 | 10.16 | 4.04 | 11.82 | INORGANIC_ACID | 1 | YES | 0 | 20 | 30 | 92 | 12 | 86 | 12 | 2 | 1 | TRUE
1.65 | 0.1 | 13 | 4.2 | INORGANIC_ACID | 0.1 | NO | 1 | 180 | 80 | 78 | 78 | 28 | 90 | 2 | 0 | TRUE
5.15 | 30.5 | 4.04 | 31.3 | INORGANIC_ACID | 5 | NO | 1 | 60 | 80 | 92 | 89 | 90 | 98 | 2 | 0 | TRUE
2 | 16 | 4.04 | 10.06 | INORGANIC_ACID | 4 | NO | 0 | 150 | 60 | 90 | 88 | 90 | 90 | 2 | 0 | TRUE
3.47 | 10.16 | 4.04 | 11.82 | INORGANIC_ACID | 1 | NO | 0 | 100 | 50 | 99 | 41 | 89 | 55 | 2 | 0 | TRUE
3.47 | 10.16 | 4.04 | 11.82 | INORGANIC_ACID | 1 | NO | 0 | 80 | 70 | 100 | 65 | 99 | 86 | 2 | 0 | TRUE
5.15 | 51.2 | 4.04 | 10.06 | INORGANIC_ACID | 4 | NO | 1 | 60 | 80 | 99 | 95 | 90 | 90 | 2 | 0 | TRUE
3.47 | 10.16 | 4.04 | 11.82 | INORGANIC_ACID | 1 | NO | 0 | 100 | 70 | 100 | 67 | 99 | 88 | 2 | 0 | TRUE
3.4 | 22.8 | 2.8 | 3.3 | INORGANIC_ACID | 2 | YES | 0 | 300 | 80 | 88 | 86 | 90 | 90 | 2 | 1 | TRUE
3.47 | 10.16 | 4.04 | 11.82 | INORGANIC_ACID | 1 | YES | 0 | 60 | 30 | 96 | 18 | 90 | 18 | 2 | 1 | TRUE
1.65 | 0.1 | 13 | 4.2 | INORGANIC_ACID | 1 | YES | 0.8 | 120 | 75 | 85 | 88 | 90 | 90 | 2 | 1 | TRUE
3.4 | 22.8 | 2.8 | 3.3 | INORGANIC_ACID | 2 | YES | 4 | 300 | 80 | 92 | 92 | 90 | 100 | 2 | 1 | TRUE
5.5 | 43.35 | 4.04 | 10.06 | BASE | 0.5 | NO | 1 | 60 | 50 | 2 | 0 | 90 | 90 | 1 | 0 | TRUE
7.09 | 60.2 | 4.04 | 10.06 | INORGANIC_ACID | 1 | YES | 5 | 30 | 75 | 70 | 55 | 90 | 90 | 2 | 1 | TRUE
6.79 | 17.68 | 16.46 | 17.58 | ORGANIC_ACID | 1.5 | YES | 0.5 | 25 | 60 | 99 | 99 | 99 | 99 | 3 | 1 | TRUE
3.47 | 10.16 | 4.04 | 11.82 | INORGANIC_ACID | 1 | YES | 0 | 40 | 30 | 95 | 15 | 88 | 15 | 2 | 1 | TRUE
3.47 | 10.16 | 4.04 | 11.82 | INORGANIC_ACID | 1 | NO | 0 | 60 | 30 | 96 | 14 | 72 | 23 | 2 | 0 | TRUE
3.4 | 22.8 | 2.8 | 3.3 | INORGANIC_ACID | 2 | YES | 2 | 300 | 80 | 90 | 90 | 90 | 95 | 2 | 1 | TRUE
1.65 | 0.1 | 13 | 4.2 | INORGANIC_ACID | 0.1 | NO | 1 | 60 | 80 | 70 | 78 | 25 | 90 | 2 | 0 | TRUE
5.15 | 30.5 | 4.04 | 31.3 | INORGANIC_ACID | 5 | NO | 1 | 10 | 70 | 92 | 78 | 90 | 92 | 2 | 0 | TRUE
5.15 | 27.5 | 4.04 | 24.5 | INORGANIC_ACID | 1 | NO | 0 | 60 | 75 | 73 | 40 | 90 | 90 | 2 | 0 | TRUE
5.15 | 30.5 | 4.04 | 31.3 | INORGANIC_ACID | 5 | NO | 1 | 10 | 80 | 92 | 83 | 90 | 95 | 2 | 0 | TRUE
7 | 15 | 1 | 1 | ORGANIC_ACID | 1 | NO | 0 | 120 | 60 | 93 | 78 | 90 | 90 | 3 | 0 | TRUE
3.47 | 10.16 | 4.04 | 11.82 | INORGANIC_ACID | 1 | NO | 0 | 120 | 70 | 100 | 70 | 99 | 90 | 2 | 0 | TRUE
5.15 | 30.5 | 4.04 | 31.3 | INORGANIC_ACID | 5 | NO | 1 | 60 | 40 | 92 | 67 | 90 | 86 | 2 | 0 | TRUE
3.47 | 10.16 | 4.04 | 11.82 | INORGANIC_ACID | 1 | NO | 0 | 100 | 40 | 98 | 29 | 84 | 39 | 2 | 0 | TRUE
1.65 | 0.1 | 13 | 4.2 | INORGANIC_ACID | 2 | NO | 1 | 60 | 80 | 100 | 95 | 90 | 90 | 2 | 0 | TRUE
6.5 | 35.8 | 11.6 | 10.06 | INORGANIC_ACID | 1 | NO | 1 | 205 | 95 | 89 | 48 | 32 | 90 | 2 | 0 | TRUE
7.42 | 19.74 | 19.53 | 20.84 | INORGANIC_ACID | 1 | YES | 1 | 40 | 50 | 99 | 99 | 100 | 99 | 2 | 1 | TRUE
4.4 | 23.67 | 4.04 | 10.06 | INORGANIC_ACID | 2 | NO | 1 | 60 | 80 | 85 | 60 | 90 | 90 | 2 | 0 | TRUE
5.15 | 27.5 | 4.04 | 24.5 | INORGANIC_ACID | 1 | NO | 0 | 120 | 75 | 75 | 41 | 90 | 90 | 2 | 0 | TRUE
5.6 | 46.06 | 4.04 | 1.21 | ORGANIC_ACID | 2 | YES | 1.25 | 300 | 30 | 94 | 90 | 90 | 90 | 3 | 1 | TRUE
5.15 | 30.5 | 4.04 | 31.3 | INORGANIC_ACID | 5 | NO | 1 | 90 | 80 | 92 | 90 | 90 | 99 | 2 | 0 | TRUE
5.15 | 30.5 | 4.04 | 31.3 | INORGANIC_ACID | 5 | NO | 1 | 10 | 60 | 92 | 72 | 90 | 90 | 2 | 0 | TRUE
3.47 | 10.16 | 4.04 | 11.82 | INORGANIC_ACID | 1 | NO | 0 | 80 | 40 | 98 | 27 | 83 | 37 | 2 | 0 | TRUE
5.15 | 27.5 | 4.04 | 24.5 | INORGANIC_ACID | 1 | YES | 0.8 | 30 | 50 | 72 | 75 | 90 | 90 | 2 | 1 | TRUE
3.47 | 10.16 | 4.04 | 11.82 | INORGANIC_ACID | 1 | NO | 0 | 80 | 50 | 99 | 40 | 88 | 53 | 2 | 0 | TRUE
5.15 | 30.5 | 4.04 | 31.3 | INORGANIC_ACID | 5 | NO | 1 | 5 | 70 | 92 | 70 | 90 | 86 | 2 | 0 | TRUE
3.47 | 10.16 | 4.04 | 11.82 | INORGANIC_ACID | 1 | NO | 0 | 40 | 30 | 95 | 12 | 71 | 20 | 2 | 0 | TRUE
3.47 | 10.16 | 4.04 | 11.82 | INORGANIC_ACID | 1 | NO | 0 | 60 | 70 | 100 | 62 | 98 | 84 | 2 | 0 | TRUE
7 | 15 | 1 | 1 | ORGANIC_ACID | 1 | NO | 0 | 150 | 80 | 97 | 78 | 90 | 90 | 3 | 0 | TRUE
7.08 | 20.26 | 18.89 | 20.19 | ORGANIC_ACID | 1.2 | YES | 1.5 | 40 | 80 | 99 | 94 | 96 | 95 | 3 | 1 | TRUE
7.42 | 19.74 | 19.53 | 20.84 | INORGANIC_ACID | 2.5 | YES | 1 | 60 | 25 | 75 | 36 | 36 | 36 | 2 | 1 | TRUE
5.15 | 51.2 | 4.04 | 10.06 | INORGANIC_ACID | 0.731 | NO | 1 | 30 | 45 | 35 | 32 | 90 | 90 | 2 | 0 | TRUE
7.42 | 19.74 | 19.53 | 20.84 | INORGANIC_ACID | 2 | YES | 1 | 60 | 25 | 74 | 36 | 36 | 36 | 2 | 1 | TRUE
3.14 | 29.49 | 4.04 | 0.02 | INORGANIC_ACID | 0.74 | NO | 0 | 60 | 65 | 18 | 45 | 90 | 90 | 2 | 0 | TRUE
1.65 | 0.1 | 13 | 4.2 | INORGANIC_ACID | 1 | NO | 0 | 10 | 75 | 66 | 36 | 90 | 90 | 2 | 0 | TRUE
1.7 | 14 | 1.192 | 0.482 | INORGANIC_ACID | 0.5 | YES | 15 | 60 | 80 | 75 | 70 | 90 | 90 | 2 | 1 | TRUE
5.5 | 43.35 | 4.04 | 10.06 | INORGANIC_ACID | 1.1 | YES | 0 | 60 | 60 | 67 | 40 | 90 | 90 | 2 | 1 | TRUE
3.47 | 10.16 | 4.04 | 11.82 | INORGANIC_ACID | 1 | NO | 0 | 100 | 60 | 99 | 51 | 92 | 64 | 2 | 0 | TRUE
1.7 | 14 | 1.192 | 0.482 | INORGANIC_ACID | 1 | YES | 15 | 60 | 80 | 98 | 90 | 90 | 90 | 2 | 1 | TRUE
5.5 | 43.35 | 4.04 | 10.06 | INORGANIC_ACID | 0.92 | YES | 1 | 60 | 60 | 80 | 90 | 90 | 90 | 2 | 1 | TRUE
6.79 | 17.68 | 16.46 | 17.58 | ORGANIC_ACID | 1.5 | YES | 0.5 | 20 | 60 | 99 | 98 | 99 | 99 | 3 | 1 | TRUE
5.15 | 51.2 | 4.04 | 10.06 | INORGANIC_ACID | 4 | NO | 1 | 30 | 45 | 50 | 30 | 90 | 90 | 2 | 0 | TRUE
5.15 | 23.67 | 4.04 | 10.06 | INORGANIC_ACID | 6 | NO | 1 | 60 | 80 | 100 | 100 | 100 | 100 | 2 | 0 | TRUE
5.15 | 23.67 | 4.04 | 10.06 | INORGANIC_ACID | 6 | NO | 1 | 60 | 80 | 100 | 100 | 90 | 90 | 2 | 0 | TRUE
5.15 | 23.67 | 4.04 | 10.06 | INORGANIC_ACID | 6 | NO | 1 | 60 | 80 | 100 | 78 | 100 | 90 | 2 | 0 | TRUE
5.15 | 23.67 | 4.04 | 10.06 | INORGANIC_ACID | 5 | NO | 1 | 60 | 80 | 100 | 78 | 100 | 90 | 2 | 0 | TRUE
5.15 | 23.67 | 4.04 | 10.06 | INORGANIC_ACID | 5 | NO | 1 | 60 | 80 | 100 | 100 | 90 | 90 | 2 | 0 | TRUE
5.15 | 23.67 | 4.04 | 10.06 | INORGANIC_ACID | 5 | NO | 1 | 60 | 80 | 100 | 100 | 100 | 100 | 2 | 0 | TRUE
7.42 | 19.74 | 19.53 | 20.84 | INORGANIC_ACID | 1 | YES | 1 | 20 | 60 | 99 | 99 | 99 | 99 | 2 | 1 | TRUE
3.47 | 10.16 | 4.04 | 11.82 | INORGANIC_ACID | 1 | NO | 0 | 20 | 30 | 93 | 8 | 70 | 15 | 2 | 0 | TRUE
7.42 | 19.74 | 19.53 | 20.84 | INORGANIC_ACID | 1 | YES | 1 | 10 | 60 | 98 | 98 | 98 | 98 | 2 | 1 | TRUE
5.15 | 30.5 | 4.04 | 31.3 | INORGANIC_ACID | 4 | NO | 1 | 120 | 80 | 92 | 92 | 90 | 100 | 2 | 0 | TRUE
3.47 | 10.16 | 4.04 | 11.82 | INORGANIC_ACID | 1 | NO | 0 | 80 | 60 | 99 | 50 | 92 | 63 | 2 | 0 | TRUE
5.15 | 30.5 | 4.04 | 31.3 | INORGANIC_ACID | 5 | NO | 1 | 5 | 80 | 92 | 75 | 90 | 90 | 2 | 0 | TRUE
5.15 | 23.67 | 4.04 | 10.06 | INORGANIC_ACID | 4 | NO | 1 | 120 | 80 | 100 | 100 | 100 | 100 | 2 | 0 | TRUE
5.15 | 23.67 | 4.04 | 10.06 | INORGANIC_ACID | 4 | NO | 1 | 120 | 80 | 100 | 78 | 100 | 90 | 2 | 0 | TRUE
5.15 | 23.67 | 4.04 | 10.06 | INORGANIC_ACID | 4 | NO | 1 | 120 | 80 | 100 | 100 | 90 | 90 | 2 | 0 | TRUE
5.15 | 23.67 | 4.04 | 10.06 | INORGANIC_ACID | 4 | NO | 1 | 240 | 80 | 100 | 78 | 100 | 90 | 2 | 0 | TRUE
5.15 | 23.67 | 4.04 | 10.06 | INORGANIC_ACID | 4 | NO | 1 | 240 | 80 | 100 | 100 | 90 | 90 | 2 | 0 | TRUE
5.15 | 23.67 | 4.04 | 10.06 | INORGANIC_ACID | 4 | NO | 1 | 240 | 80 | 100 | 100 | 100 | 100 | 2 | 0 | TRUE
5.15 | 30.5 | 4.04 | 31.3 | INORGANIC_ACID | 5 | NO | 1 | 90 | 40 | 92 | 69 | 90 | 87 | 2 | 0 | TRUE
6.5 | 35.8 | 11.6 | 10.06 | INORGANIC_ACID | 1 | NO | 1 | 300 | 75 | 86 | 49 | 35 | 92 | 2 | 0 | TRUE
5.15 | 30.5 | 4.04 | 31.3 | INORGANIC_ACID | 5 | NO | 1 | 5 | 60 | 92 | 62 | 90 | 82 | 2 | 0 | TRUE
3.47 | 10.16 | 4.04 | 11.82 | INORGANIC_ACID | 1 | NO | 0 | 10 | 30 | 90 | 5 | 68 | 10 | 2 | 0 | TRUE
3.47 | 10.16 | 4.04 | 11.82 | INORGANIC_ACID | 1 | NO | 0 | 60 | 60 | 99 | 49 | 91 | 61 | 2 | 0 | TRUE
5.15 | 23.67 | 4.04 | 10.06 | INORGANIC_ACID | 3 | NO | 1 | 60 | 80 | 95 | 78 | 95 | 90 | 2 | 0 | TRUE
5.15 | 23.67 | 4.04 | 10.06 | INORGANIC_ACID | 3 | NO | 1 | 60 | 80 | 90 | 90 | 95 | 95 | 2 | 0 | TRUE
5.15 | 23.67 | 4.04 | 10.06 | INORGANIC_ACID | 4 | NO | 1 | 180 | 80 | 100 | 78 | 100 | 90 | 2 | 0 | TRUE
5.15 | 23.67 | 4.04 | 10.06 | INORGANIC_ACID | 4 | NO | 1 | 180 | 80 | 100 | 100 | 100 | 100 | 2 | 0 | TRUE
5.15 | 23.67 | 4.04 | 10.06 | INORGANIC_ACID | 4 | NO | 1 | 180 | 80 | 100 | 100 | 90 | 90 | 2 | 0 | TRUE
6.5 | 35.8 | 11.6 | 10.06 | INORGANIC_ACID | 1 | NO | 1 | 240 | 77 | 88 | 48 | 47 | 93 | 2 | 0 | TRUE
5.15 | 30.5 | 4.04 | 31.3 | INORGANIC_ACID | 5 | NO | 1 | 120 | 80 | 92 | 58 | 90 | 95 | 2 | 0 | TRUE
5.15 | 30.5 | 4.04 | 31.3 | INORGANIC_ACID | 5 | NO | 1 | 120 | 80 | 92 | 41 | 90 | 76 | 2 | 0 | TRUE
5.15 | 30.5 | 4.04 | 31.3 | INORGANIC_ACID | 5 | NO | 1 | 120 | 80 | 92 | 95 | 90 | 100 | 2 | 0 | TRUE
5.15 | 30.5 | 4.04 | 31.3 | INORGANIC_ACID | 5 | NO | 1 | 120 | 80 | 92 | 78 | 90 | 85 | 2 | 0 | TRUE
5.15 | 30.5 | 4.04 | 31.3 | INORGANIC_ACID | 5 | NO | 1 | 120 | 80 | 92 | 42 | 90 | 75 | 2 | 0 | TRUE
5.15 | 30.5 | 4.04 | 31.3 | INORGANIC_ACID | 5 | NO | 1 | 120 | 80 | 92 | 55 | 90 | 93 | 2 | 0 | TRUE
5.15 | 30.5 | 4.04 | 31.3 | INORGANIC_ACID | 5 | NO | 1 | 120 | 80 | 92 | 95 | 90 | 100 | 2 | 0 | TRUE
5.15 | 30.5 | 4.04 | 31.3 | INORGANIC_ACID | 5 | NO | 1 | 120 | 80 | 92 | 90 | 90 | 99 | 2 | 0 | TRUE
5.15 | 30.5 | 4.04 | 31.3 | INORGANIC_ACID | 5 | NO | 1 | 120 | 80 | 92 | 95 | 90 | 100 | 2 | 0 | TRUE
6.28 | 35.52 | 8.15 | 11.85 | ORGANIC_ACID | 2 | YES | 4 | 30 | 80 | 100 | 100 | 100 | 100 | 3 | 1 | TRUE
2 | 16 | 4.04 | 10.06 | INORGANIC_ACID | 4 | NO | 1 | 150 | 60 | 90 | 90 | 90 | 90 | 2 | 0 | TRUE
3.47 | 10.16 | 4.04 | 11.82 | INORGANIC_ACID | 1 | YES | 0.5 | 40 | 30 | 97 | 62 | 99 | 68 | 2 | 1 | TRUE
1.65 | 0.1 | 13 | 4.2 | INORGANIC_ACID | 0.5 | YES | 0.8 | 30 | 75 | 40 | 36 | 90 | 90 | 2 | 1 | TRUE
5.15 | 51.2 | 4.04 | 10.06 | INORGANIC_ACID | 0.731 | NO | 1 | 30 | 25 | 15 | 12 | 90 | 90 | 2 | 0 | TRUE
5.15 | 51.2 | 4.04 | 10.06 | INORGANIC_ACID | 1 | NO | 1 | 30 | 25 | 10 | 8 | 90 | 90 | 2 | 0 | TRUE
5.5 | 43.35 | 4.04 | 10.06 | BASE | 2.5 | NO | 1 | 60 | 30 | 7 | 0 | 90 | 90 | 1 | 0 | TRUE
3.47 | 10.16 | 4.04 | 11.82 | INORGANIC_ACID | 1 | NO | 0 | 60 | 50 | 99 | 38 | 87 | 50 | 2 | 0 | TRUE
4.4 | 53.8 | 0.97 | 0.8 | ORGANIC_ACID | 1.25 | NO | 0 | 30 | 90 | 55 | 25 | 90 | 90 | 3 | 0 | TRUE
3.47 | 10.16 | 4.04 | 11.82 | INORGANIC_ACID | 1 | NO | 0 | 40 | 60 | 99 | 45 | 90 | 58 | 2 | 0 | TRUE
2 | 16 | 4.04 | 10.06 | INORGANIC_ACID | 1 | NO | 0 | 150 | 80 | 90 | 58 | 90 | 90 | 2 | 0 | TRUE
7.42 | 19.74 | 19.53 | 20.84 | INORGANIC_ACID | 1.5 | YES | 1 | 60 | 25 | 74 | 35 | 35 | 35 | 2 | 1 | TRUE
5.15 | 51.2 | 4.04 | 10.06 | INORGANIC_ACID | 4 | NO | 1 | 30 | 25 | 25 | 10 | 90 | 90 | 2 | 0 | TRUE
3.47 | 10.16 | 4.04 | 11.82 | INORGANIC_ACID | 1 | YES | 1 | 60 | 50 | 100 | 91 | 100 | 99 | 2 | 1 | TRUE
7.42 | 19.74 | 19.53 | 20.84 | INORGANIC_ACID | 1 | YES | 1 | 60 | 25 | 73 | 34 | 34 | 34 | 2 | 1 | TRUE
7.42 | 19.74 | 19.53 | 20.84 | INORGANIC_ACID | 1 | YES | 1 | 60 | 25 | 70 | 33 | 32 | 33 | 2 | 1 | TRUE
1.65 | 0.1 | 13 | 4.2 | INORGANIC_ACID | 0.5 | NO | 0 | 120 | 80 | 95 | 78 | 50 | 90 | 2 | 0 | TRUE
1.65 | 0.1 | 13 | 4.2 | INORGANIC_ACID | 0.5 | NO | 0 | 30 | 80 | 85 | 78 | 25 | 90 | 2 | 0 | TRUE
1.65 | 0.1 | 13 | 4.2 | INORGANIC_ACID | 0.5 | NO | 0 | 240 | 80 | 98 | 78 | 58 | 90 | 2 | 0 | TRUE
6.79 | 17.68 | 16.46 | 17.58 | ORGANIC_ACID | 1.5 | YES | 0.5 | 15 | 60 | 98 | 96 | 97 | 98 | 3 | 1 | TRUE
5.5 | 43.35 | 4.04 | 10.06 | BASE | 3.75 | NO | 1 | 60 | 50 | 12 | 0 | 90 | 90 | 1 | 0 | TRUE
5.15 | 30.5 | 4.04 | 31.3 | INORGANIC_ACID | 5 | NO | 1 | 120 | 30 | 92 | 62 | 90 | 87 | 2 | 0 | TRUE
5.15 | 30.5 | 4.04 | 31.3 | INORGANIC_ACID | 5 | NO | 1 | 120 | 30 | 92 | 61 | 90 | 85 | 2 | 0 | TRUE
3.47 | 10.16 | 4.04 | 11.82 | INORGANIC_ACID | 1 | NO | 0 | 120 | 30 | 96 | 20 | 72 | 30 | 2 | 0 | TRUE
3.47 | 10.16 | 4.04 | 11.82 | INORGANIC_ACID | 1 | NO | 0 | 120 | 60 | 99 | 52 | 92 | 65 | 2 | 0 | TRUE
3.47 | 10.16 | 4.04 | 11.82 | INORGANIC_ACID | 1 | NO | 0 | 60 | 40 | 98 | 24 | 81 | 34 | 2 | 0 | TRUE
5.15 | 27.5 | 4.04 | 24.5 | INORGANIC_ACID | 1 | YES | 2 | 30 | 75 | 98 | 96 | 90 | 90 | 2 | 1 | TRUE
5.15 | 27.5 | 4.04 | 24.5 | INORGANIC_ACID | 1 | YES | 3 | 30 | 75 | 99 | 98 | 90 | 90 | 2 | 1 | TRUE
3.47 | 10.16 | 4.04 | 11.82 | INORGANIC_ACID | 1 | NO | 0 | 40 | 70 | 100 | 58 | 97 | 80 | 2 | 0 | TRUE
1.65 | 0.1 | 13 | 4.2 | INORGANIC_ACID | 1 | YES | 0.8 | 60 | 75 | 84 | 86 | 90 | 90 | 2 | 1 | TRUE
7.2 | 11.9 | 11.3 | 36 | INORGANIC_ACID | 0.88 | NO | 0 | 90 | 80 | 98 | 90 | 92 | 92 | 2 | 0 | TRUE
5.15 | 23.67 | 4.04 | 10.06 | INORGANIC_ACID | 2 | NO | 1 | 60 | 80 | 80 | 78 | 80 | 90 | 2 | 0 | TRUE
5.15 | 23.67 | 4.04 | 10.06 | INORGANIC_ACID | 2 | NO | 1 | 60 | 80 | 80 | 70 | 80 | 80 | 2 | 0 | TRUE
3.47 | 10.16 | 4.04 | 11.82 | INORGANIC_ACID | 1 | NO | 0 | 40 | 40 | 98 | 20 | 79 | 30 | 2 | 0 | TRUE
1.65 | 0.1 | 13 | 4.2 | INORGANIC_ACID | 1 | YES | 2 | 30 | 75 | 98 | 96 | 90 | 90 | 2 | 1 | TRUE
3.47 | 10.16 | 4.04 | 11.82 | INORGANIC_ACID | 1 | NO | 0 | 120 | 50 | 99 | 42 | 90 | 56 | 2 | 0 | TRUE
1.65 | 0.1 | 13 | 4.2 | INORGANIC_ACID | 0.5 | NO | 0 | 60 | 80 | 90 | 78 | 40 | 90 | 2 | 0 | TRUE
3.47 | 10.16 | 4.04 | 11.82 | INORGANIC_ACID | 1 | NO | 0 | 20 | 40 | 97 | 14 | 77 | 25 | 2 | 0 | TRUE
5.5 | 43.35 | 4.04 | 10.06 | INORGANIC_ACID | 1.1 | YES | 1 | 60 | 80 | 100 | 95 | 90 | 90 | 2 | 1 | TRUE
3.47 | 10.16 | 4.04 | 11.82 | INORGANIC_ACID | 1 | NO | 0 | 20 | 70 | 99 | 52 | 96 | 75 | 2 | 0 | TRUE
6.79 | 17.68 | 16.46 | 17.58 | ORGANIC_ACID | 1.5 | YES | 0.5 | 25 | 50 | 95 | 95 | 90 | 97 | 3 | 1 | TRUE
2.87 | 23.67 | 4.04 | 0.26 | INORGANIC_ACID | 2 | YES | 5 | 5 | 80 | 86 | 60 | 90 | 90 | 2 | 1 | TRUE
7.42 | 19.74 | 19.53 | 20.84 | INORGANIC_ACID | 1 | YES | 1 | 70 | 50 | 99 | 100 | 100 | 100 | 2 | 1 | TRUE
5.15 | 51.2 | 4.04 | 10.06 | INORGANIC_ACID | 4 | NO | 1 | 30 | 60 | 75 | 55 | 90 | 90 | 2 | 0 | TRUE
6.76 | 57.94 | 0.76 | 0.91 | ORGANIC_ACID | 0.25 | YES | 4 | 40 | 70 | 57.05 | 56.59 | 90 | 90 | 3 | 1 | TRUE
7 | 15 | 1 | 1 | ORGANIC_ACID | 1.5 | NO | 0 | 60 | 80 | 97 | 78 | 90 | 90 | 3 | 0 | TRUE
3.47 | 10.16 | 4.04 | 11.82 | INORGANIC_ACID | 1 | NO | 0 | 40 | 50 | 99 | 34 | 85 | 45 | 2 | 0 | TRUE
7 | 15 | 1 | 1 | ORGANIC_ACID | 2 | NO | 0 | 60 | 80 | 96 | 78 | 90 | 90 | 3 | 0 | TRUE
1.65 | 0.1 | 13 | 4.2 | INORGANIC_ACID | 1 | YES | 3 | 30 | 75 | 99 | 98 | 90 | 90 | 2 | 1 | TRUE
6.79 | 17.68 | 16.46 | 17.58 | ORGANIC_ACID | 1.5 | YES | 0.5 | 30 | 80 | 99 | 99 | 99 | 99 | 3 | 1 | TRUE
5.15 | 23.67 | 4.04 | 10.06 | ORGANIC_ACID | 0.1 | YES | 0.02 | 10 | 80 | 42 | 30 | 90 | 90 | 3 | 1 | TRUE
3.47 | 10.16 | 4.04 | 11.82 | INORGANIC_ACID | 1 | NO | 0 | 120 | 40 | 99 | 30 | 86 | 40 | 2 | 0 | TRUE
1.65 | 0.1 | 13 | 4.2 | INORGANIC_ACID | 0.5 | NO | 0 | 0 | 80 | 0 | 78 | 0 | 90 | 2 | 0 | TRUE
7.42 | 19.74 | 19.53 | 20.84 | INORGANIC_ACID | 1 | YES | 1 | 20 | 50 | 98 | 97 | 98 | 98 | 2 | 1 | TRUE
7 | 15 | 1 | 1 | ORGANIC_ACID | 1 | NO | 0 | 60 | 60 | 92 | 78 | 90 | 90 | 3 | 0 | TRUE
6.78 | 58.65 | 4.04 | 0.54 | INORGANIC_ACID | 1 | NO | 1 | 35 | 50 | 46 | 33 | 90 | 90 | 2 | 0 | TRUE
3.47 | 10.16 | 4.04 | 11.82 | INORGANIC_ACID | 1 | NO | 0 | 20 | 50 | 99 | 28 | 82 | 40 | 2 | 0 | TRUE
5.15 | 27.5 | 4.04 | 24.5 | INORGANIC_ACID | 1 | YES | 0.8 | 10 | 75 | 72 | 70 | 90 | 90 | 2 | 1 | TRUE
5.15 | 23.67 | 4.04 | 10.06 | INORGANIC_ACID | 1 | YES | 1.7 | 60 | 75 | 95 | 95 | 90 | 90 | 2 | 1 | TRUE
5.15 | 27.5 | 4.04 | 24.5 | INORGANIC_ACID | 1 | YES | 0.8 | 120 | 75 | 86 | 90 | 90 | 90 | 2 | 1 | TRUE
5.15 | 30.5 | 4.04 | 31.3 | INORGANIC_ACID | 6 | NO | 1 | 120 | 80 | 92 | 97 | 90 | 100 | 2 | 0 | TRUE
5.15 | 30.5 | 4.04 | 31.3 | INORGANIC_ACID | 5 | NO | 1 | 30 | 30 | 92 | 55 | 90 | 80 | 2 | 0 | TRUE
3.47 | 10.16 | 4.04 | 11.82 | INORGANIC_ACID | 1 | NO | 0 | 20 | 60 | 99 | 38 | 88 | 55 | 2 | 0 | TRUE
3.47 | 10.16 | 4.04 | 11.82 | INORGANIC_ACID | 1 | YES | 0.5 | 20 | 30 | 95 | 61 | 99 | 66 | 2 | 1 | TRUE
3.47 | 10.16 | 4.04 | 11.82 | INORGANIC_ACID | 1 | NO | 0 | 10 | 50 | 98 | 20 | 80 | 35 | 2 | 0 | TRUE
2.87 | 23.67 | 4.04 | 0.26 | INORGANIC_ACID | 2 | YES | 5 | 5 | 55 | 33 | 25 | 90 | 90 | 2 | 1 | TRUE
6.28 | 35.52 | 8.15 | 11.85 | ORGANIC_ACID | 2 | YES | 4 | 15 | 70 | 95 | 95 | 98 | 98 | 3 | 1 | TRUE
5.15 | 27.5 | 4.04 | 24.5 | INORGANIC_ACID | 1 | NO | 0 | 30 | 75 | 75 | 40 | 90 | 90 | 2 | 0 | TRUE
5.15 | 30.5 | 4.04 | 31.3 | INORGANIC_ACID | 1 | NO | 1 | 120 | 80 | 92 | 27 | 90 | 55 | 2 | 0 | TRUE
5.15 | 30.5 | 4.04 | 31.3 | INORGANIC_ACID | 1 | NO | 1 | 120 | 80 | 92 | 38 | 90 | 72 | 2 | 0 | TRUE
5.15 | 30.5 | 4.04 | 31.3 | INORGANIC_ACID | 1 | NO | 1 | 120 | 80 | 92 | 72 | 90 | 72 | 2 | 0 | TRUE
5.15 | 30.5 | 4.04 | 31.3 | INORGANIC_ACID | 1 | NO | 1 | 120 | 80 | 92 | 29 | 90 | 53 | 2 | 0 | TRUE
5.15 | 30.5 | 4.04 | 31.3 | INORGANIC_ACID | 1 | NO | 1 | 120 | 80 | 92 | 35 | 90 | 73 | 2 | 0 | TRUE
5.15 | 30.5 | 4.04 | 31.3 | INORGANIC_ACID | 1 | NO | 1 | 120 | 80 | 92 | 64 | 90 | 88 | 2 | 0 | TRUE
5.15 | 30.5 | 4.04 | 31.3 | INORGANIC_ACID | 1 | NO | 1 | 120 | 80 | 92 | 63.4 | 90 | 86.7 | 2 | 0 | TRUE
3.47 | 10.16 | 4.04 | 11.82 | INORGANIC_ACID | 1 | NO | 0 | 10 | 40 | 96 | 10 | 75 | 20 | 2 | 0 | TRUE
5.15 | 30.5 | 4.04 | 31.3 | INORGANIC_ACID | 3 | NO | 1 | 120 | 80 | 92 | 86 | 90 | 98 | 2 | 0 | TRUE
3.14 | 29.49 | 4.04 | 0.02 | INORGANIC_ACID | 1.1 | NO | 0 | 60 | 50 | 13 | 42 | 90 | 90 | 2 | 0 | TRUE
6.76 | 57.94 | 0.76 | 0.91 | ORGANIC_ACID | 1.5 | YES | 0 | 40 | 70 | 41.98 | 19.72 | 90 | 90 | 3 | 1 | TRUE
4.4 | 53.8 | 4.04 | 10.06 | ORGANIC_ACID | 1.5 | YES | 0 | 40 | 90 | 55 | 37 | 90 | 90 | 3 | 1 | TRUE
4.4 | 53.8 | 4.04 | 10.06 | ORGANIC_ACID | 1.5 | YES | 0 | 40 | 90 | 55 | 38 | 90 | 90 | 3 | 1 | TRUE
2.45 | 24.73 | 4.04 | 0.83 | INORGANIC_ACID | 2 | YES | 0 | 30 | 75 | 78 | 58 | 90 | 90 | 2 | 1 | TRUE
7.42 | 19.74 | 19.53 | 20.84 | INORGANIC_ACID | 1 | YES | 1 | 10 | 80 | 99 | 99 | 99 | 99 | 2 | 1 | TRUE
5.15 | 30.5 | 4.04 | 31.3 | INORGANIC_ACID | 5 | NO | 1 | 120 | 40 | 92 | 30 | 90 | 56 | 2 | 0 | TRUE
5.15 | 30.5 | 4.04 | 31.3 | INORGANIC_ACID | 5 | NO | 1 | 120 | 40 | 92 | 43 | 90 | 77 | 2 | 0 | TRUE
5.15 | 30.5 | 4.04 | 31.3 | INORGANIC_ACID | 5 | NO | 1 | 120 | 40 | 92 | 70 | 90 | 90 | 2 | 0 | TRUE
5.15 | 30.5 | 4.04 | 31.3 | INORGANIC_ACID | 5 | NO | 1 | 120 | 40 | 92 | 70 | 90 | 90 | 2 | 0 | TRUE
5.15 | 30.5 | 4.04 | 31.3 | INORGANIC_ACID | 5 | NO | 1 | 120 | 40 | 92 | 31 | 90 | 55 | 2 | 0 | TRUE
5.15 | 30.5 | 4.04 | 31.3 | INORGANIC_ACID | 5 | NO | 1 | 120 | 40 | 92 | 58 | 90 | 75 | 2 | 0 | TRUE
5.15 | 30.5 | 4.04 | 31.3 | INORGANIC_ACID | 5 | NO | 1 | 120 | 40 | 92 | 69 | 90 | 88 | 2 | 0 | TRUE
5.15 | 30.5 | 4.04 | 31.3 | INORGANIC_ACID | 5 | NO | 1 | 120 | 40 | 92 | 33 | 90 | 76 | 2 | 0 | TRUE
1.65 | 0.1 | 13 | 4.2 | INORGANIC_ACID | 0.2 | YES | 0.8 | 30 | 75 | 18 | 13 | 90 | 90 | 2 | 1 | TRUE
6.79 | 17.68 | 16.46 | 17.58 | ORGANIC_ACID | 1.5 | YES | 0.5 | 20 | 50 | 92 | 90 | 85 | 92 | 3 | 1 | TRUE
5.15 | 30.5 | 4.04 | 31.3 | INORGANIC_ACID | 5 | NO | 1 | 10 | 50 | 92 | 65 | 90 | 87 | 2 | 0 | TRUE
3.14 | 29.49 | 4.04 | 0.02 | INORGANIC_ACID | 0.37 | NO | 0 | 60 | 65 | 16 | 38 | 90 | 90 | 2 | 0 | TRUE
6.5 | 35.8 | 11.6 | 10.06 | INORGANIC_ACID | 1 | NO | 1 | 240 | 57 | 83 | 46 | 44 | 90 | 2 | 0 | TRUE
3.47 | 10.16 | 4.04 | 11.82 | INORGANIC_ACID | 1 | NO | 0 | 10 | 70 | 99 | 45 | 95 | 70 | 2 | 0 | TRUE
5.15 | 51.2 | 4.04 | 10.06 | INORGANIC_ACID | 1 | NO | 1 | 30 | 60 | 70 | 72 | 90 | 90 | 2 | 0 | TRUE
7.42 | 19.74 | 19.53 | 20.84 | INORGANIC_ACID | 1 | YES | 1 | 20 | 80 | 100 | 100 | 100 | 100 | 2 | 1 | TRUE
6.79 | 17.68 | 16.46 | 17.58 | ORGANIC_ACID | 1.5 | YES | 0.5 | 30 | 50 | 98 | 97 | 95 | 98 | 3 | 1 | TRUE
5.15 | 30.5 | 4.04 | 31.3 | INORGANIC_ACID | 5 | NO | 1 | 30 | 40 | 92 | 62 | 90 | 88 | 2 | 0 | TRUE
6.28 | 35.52 | 8.15 | 11.85 | ORGANIC_ACID | 2 | YES | 4 | 30 | 60 | 98 | 95 | 98 | 98 | 3 | 1 | TRUE
5.15 | 30.5 | 4.04 | 31.3 | INORGANIC_ACID | 1 | NO | 1 | 120 | 40 | 92 | 47 | 90 | 62 | 2 | 0 | TRUE
5.15 | 30.5 | 4.04 | 31.3 | INORGANIC_ACID | 1 | NO | 1 | 120 | 40 | 92 | 18 | 90 | 43 | 2 | 0 | TRUE
5.15 | 30.5 | 4.04 | 31.3 | INORGANIC_ACID | 1 | NO | 1 | 120 | 40 | 92 | 20 | 90 | 40 | 2 | 0 | TRUE
5.15 | 30.5 | 4.04 | 31.3 | INORGANIC_ACID | 1 | NO | 1 | 120 | 40 | 92 | 28 | 90 | 50 | 2 | 0 | TRUE
5.15 | 30.5 | 4.04 | 31.3 | INORGANIC_ACID | 1 | NO | 1 | 120 | 40 | 92 | 25 | 90 | 49 | 2 | 0 | TRUE
5.15 | 30.5 | 4.04 | 31.3 | INORGANIC_ACID | 1 | NO | 1 | 120 | 40 | 92 | 50 | 90 | 75 | 2 | 0 | TRUE
3.47 | 10.16 | 4.04 | 11.82 | INORGANIC_ACID | 1 | YES | 1 | 60 | 60 | 100 | 93 | 100 | 100 | 2 | 1 | TRUE
6.5 | 35.8 | 11.6 | 10.06 | INORGANIC_ACID | 1 | NO | 1 | 240 | 47 | 79 | 45 | 42 | 88 | 2 | 0 | TRUE
2.45 | 24.73 | 4.04 | 0.83 | INORGANIC_ACID | 2 | YES | 0 | 5 | 75 | 72 | 45 | 90 | 90 | 2 | 1 | TRUE
7.42 | 19.74 | 19.53 | 20.84 | INORGANIC_ACID | 1 | YES | 1 | 70 | 70 | 100 | 100 | 100 | 100 | 2 | 1 | TRUE
2.87 | 23.67 | 4.04 | 0.26 | INORGANIC_ACID | 1 | YES | 5 | 5 | 75 | 25 | 22 | 90 | 90 | 2 | 1 | TRUE
5.15 | 27.5 | 4.04 | 24.5 | INORGANIC_ACID | 1 | YES | 0 | 30 | 75 | 60 | 40 | 90 | 90 | 2 | 1 | TRUE
5.5 | 43.35 | 4.04 | 10.06 | BASE | 0.25 | NO | 1 | 60 | 50 | 1 | 0 | 90 | 90 | 1 | 0 | TRUE
6.28 | 35.52 | 8.15 | 11.85 | ORGANIC_ACID | 2 | YES | 4 | 15 | 80 | 100 | 98 | 99 | 100 | 3 | 1 | TRUE
6.28 | 35.52 | 8.15 | 11.85 | ORGANIC_ACID | 2 | YES | 4 | 120 | 50 | 98 | 95 | 99 | 99 | 3 | 1 | TRUE
3.47 | 10.16 | 4.04 | 11.82 | INORGANIC_ACID | 1 | NO | 0 | 10 | 60 | 99 | 30 | 86 | 50 | 2 | 0 | TRUE
3.47 | 10.16 | 4.04 | 11.82 | INORGANIC_ACID | 1 | YES | 0 | 120 | 30 | 98 | 25 | 95 | 25 | 2 | 1 | TRUE
6.79 | 17.68 | 16.46 | 17.58 | ORGANIC_ACID | 1.5 | YES | 0.5 | 25 | 40 | 80 | 60 | 60 | 70 | 3 | 1 | TRUE
6.79 | 17.68 | 16.46 | 17.58 | ORGANIC_ACID | 1.5 | YES | 1.5 | 50 | 60 | 87.77 | 76.06 | 80.21 | 75.97 | 3 | 1 | TRUE
2.3 | 3 | 0.45 | 15.8 | INORGANIC_ACID | 5 | NO | 1 | 1080 | 25 | 77 | 82 | 90 | 86 | 2 | 0 | TRUE
7 | 15 | 1 | 1 | ORGANIC_ACID | 1 | NO | 0 | 120 | 50 | 90 | 78 | 90 | 90 | 3 | 0 | TRUE
7.08 | 20.26 | 18.89 | 20.19 | ORGANIC_ACID | 1.5 | YES | 1.5 | 30 | 80 | 99 | 95 | 97 | 95 | 3 | 1 | TRUE
5.15 | 23.67 | 4.04 | 10.06 | INORGANIC_ACID | 1.5 | NO | 1 | 60 | 70 | 90 | 80 | 90 | 90 | 2 | 0 | TRUE
6.79 | 17.68 | 16.46 | 17.58 | ORGANIC_ACID | 1.5 | YES | 0.5 | 5 | 70 | 90 | 88 | 90 | 92 | 3 | 1 | TRUE
6.79 | 17.68 | 16.46 | 17.58 | ORGANIC_ACID | 1.5 | YES | 0.5 | 10 | 60 | 95 | 92 | 94 | 95 | 3 | 1 | TRUE
6.79 | 17.68 | 16.46 | 17.58 | ORGANIC_ACID | 1.5 | YES | 0.5 | 30 | 70 | 99 | 99 | 99 | 99 | 3 | 1 | TRUE
5.15 | 30.5 | 4.04 | 31.3 | INORGANIC_ACID | 5 | NO | 1 | 5 | 50 | 92 | 55 | 90 | 78 | 2 | 0 | TRUE
5.15 | 51.2 | 4.04 | 10.06 | INORGANIC_ACID | 0.122 | NO | 1 | 30 | 60 | 30 | 30 | 90 | 90 | 2 | 0 | TRUE
6.5 | 35.8 | 11.6 | 10.06 | INORGANIC_ACID | 1 | NO | 1 | 50 | 95 | 75 | 36 | 26 | 45 | 2 | 0 | TRUE
5.15 | 30.5 | 4.04 | 31.3 | INORGANIC_ACID | 5 | NO | 1 | 10 | 30 | 92 | 48 | 90 | 75 | 2 | 0 | TRUE
6.5 | 35.8 | 11.6 | 10.06 | INORGANIC_ACID | 1 | NO | 1 | 300 | 60 | 82 | 48 | 33 | 90 | 2 | 0 | TRUE
6.79 | 17.68 | 16.46 | 17.58 | ORGANIC_ACID | 1.5 | YES | 0.5 | 15 | 50 | 88 | 80 | 75 | 85 | 3 | 1 | TRUE
6.79 | 17.68 | 16.46 | 17.58 | ORGANIC_ACID | 1.5 | YES | 0.5 | 30 | 40 | 85 | 65 | 65 | 75 | 3 | 1 | TRUE
5.6 | 46.06 | 4.04 | 1.21 | ORGANIC_ACID | 2 | YES | 1.25 | 180 | 30 | 88 | 86 | 90 | 90 | 3 | 1 | TRUE
6.28 | 35.52 | 8.15 | 11.85 | ORGANIC_ACID | 2 | YES | 3 | 30 | 70 | 97 | 93 | 100 | 100 | 3 | 1 | TRUE
6.28 | 35.52 | 8.15 | 11.85 | ORGANIC_ACID | 1.5 | YES | 4 | 30 | 70 | 100 | 85 | 88 | 90 | 3 | 1 | TRUE
2.3 | 3 | 0.45 | 15.8 | INORGANIC_ACID | 2 | NO | 1 | 1080 | 25 | 79 | 42 | 90 | 37 | 2 | 0 | TRUE
2.3 | 3 | 0.45 | 15.8 | INORGANIC_ACID | 2 | NO | 1 | 1080 | 25 | 82 | 43 | 90 | 42 | 2 | 0 | TRUE
2.3 | 3 | 0.45 | 15.8 | INORGANIC_ACID | 2 | NO | 1 | 1080 | 25 | 80 | 77 | 90 | 65 | 2 | 0 | TRUE
2.3 | 3 | 0.45 | 15.8 | INORGANIC_ACID | 2 | NO | 1 | 1080 | 25 | 80 | 76 | 90 | 70 | 2 | 0 | TRUE
2.3 | 3 | 0.45 | 15.8 | INORGANIC_ACID | 2 | NO | 1 | 1080 | 25 | 80 | 75 | 90 | 70 | 2 | 0 | TRUE
2.3 | 3 | 0.45 | 15.8 | INORGANIC_ACID | 2 | NO | 1 | 1080 | 25 | 80 | 76 | 90 | 70 | 2 | 0 | TRUE
6.5 | 35.8 | 11.6 | 10.06 | INORGANIC_ACID | 1 | NO | 1 | 300 | 50 | 78 | 46 | 32 | 88 | 2 | 0 | TRUE
6.79 | 17.68 | 16.46 | 17.58 | ORGANIC_ACID | 1.5 | YES | 0.5 | 30 | 60 | 99 | 99 | 99 | 99 | 3 | 1 | TRUE
5.15 | 23.67 | 4.04 | 10.06 | INORGANIC_ACID | 4 | NO | 1 | 60 | 60 | 65 | 50 | 60 | 70 | 2 | 0 | TRUE
5.15 | 23.67 | 4.04 | 10.06 | INORGANIC_ACID | 4 | NO | 1 | 60 | 60 | 65 | 78 | 60 | 90 | 2 | 0 | TRUE
5.15 | 23.67 | 4.04 | 10.06 | INORGANIC_ACID | 4 | NO | 1 | 60 | 60 | 65 | 35 | 90 | 90 | 2 | 0 | TRUE
2.3 | 3 | 0.45 | 15.8 | INORGANIC_ACID | 4 | NO | 1 | 1080 | 25 | 78 | 82 | 90 | 85 | 2 | 0 | TRUE
5.15 | 30.5 | 4.04 | 31.3 | INORGANIC_ACID | 5 | NO | 1 | 120 | 90 | 92 | 97 | 90 | 100 | 2 | 0 | TRUE
6.5 | 35.8 | 11.6 | 10.06 | INORGANIC_ACID | 1 | NO | 1 | 155 | 95 | 82 | 40 | 28 | 75 | 2 | 0 | TRUE
7.42 | 19.74 | 19.53 | 20.84 | INORGANIC_ACID | 1 | YES | 1 | 10 | 50 | 95 | 90 | 95 | 95 | 2 | 1 | TRUE
2.3 | 3 | 0.45 | 15.8 | INORGANIC_ACID | 1 | NO | 1 | 1080 | 25 | 75 | 40 | 90 | 50 | 2 | 0 | TRUE
7.42 | 19.74 | 19.53 | 20.84 | INORGANIC_ACID | 1 | YES | 1 | 0 | 50 | 60 | 25 | 25 | 25 | 2 | 1 | TRUE
5.15 | 30.5 | 4.04 | 31.3 | INORGANIC_ACID | 2 | NO | 1 | 120 | 80 | 92 | 77 | 90 | 92 | 2 | 0 | TRUE
5.15 | 51.2 | 4.04 | 10.06 | INORGANIC_ACID | 1 | NO | 1 | 30 | 45 | 35 | 30 | 90 | 90 | 2 | 0 | TRUE
2.3 | 3 | 0.45 | 15.8 | INORGANIC_ACID | 2 | NO | 1 | 1080 | 90 | 85 | 88 | 90 | 86 | 2 | 0 | TRUE
6.5 | 35.8 | 11.6 | 10.06 | INORGANIC_ACID | 1 | NO | 1 | 55 | 95 | 70 | 28 | 24 | 35 | 2 | 0 | TRUE
7.08 | 20.26 | 18.89 | 20.19 | ORGANIC_ACID | 1.2 | YES | 1.5 | 20 | 80 | 95 | 85 | 90 | 86 | 3 | 1 | TRUE
5.15 | 51.2 | 4.04 | 10.06 | INORGANIC_ACID | 0.244 | NO | 1 | 30 | 60 | 50 | 52 | 90 | 90 | 2 | 0 | TRUE
2.87 | 23.67 | 4.04 | 0.26 | INORGANIC_ACID | 2 | YES | 5 | 5 | 50 | 23 | 20 | 90 | 90 | 2 | 1 | TRUE
6.5 | 35.8 | 11.6 | 10.06 | INORGANIC_ACID | 1 | NO | 1 | 150 | 50 | 72 | 35 | 25 | 55 | 2 | 0 | TRUE
5.15 | 27.5 | 4.04 | 24.5 | INORGANIC_ACID | 1 | YES | 0.8 | 60 | 75 | 86 | 89 | 90 | 90 | 2 | 1 | TRUE
6.5 | 35.8 | 11.6 | 10.06 | INORGANIC_ACID | 1 | NO | 1 | 150 | 60 | 76 | 38 | 27 | 60 | 2 | 0 | TRUE
2 | 16 | 4.04 | 10.06 | INORGANIC_ACID | 1 | NO | 1 | 150 | 80 | 90 | 58 | 90 | 90 | 2 | 0 | TRUE
7.08 | 20.26 | 18.89 | 20.19 | ORGANIC_ACID | 1.2 | YES | 1.5 | 30 | 90 | 99 | 95 | 97 | 96 | 3 | 1 | TRUE
7.42 | 19.74 | 19.53 | 20.84 | INORGANIC_ACID | 0.5 | YES | 1 | 60 | 25 | 68 | 33 | 33 | 33 | 2 | 1 | TRUE
6.5 | 35.8 | 11.6 | 10.06 | INORGANIC_ACID | 1 | NO | 1 | 50 | 50 | 65 | 26 | 21 | 35 | 2 | 0 | TRUE
7.09 | 60.2 | 4.04 | 10.06 | INORGANIC_ACID | 2 | YES | 0 | 30 | 75 | 74 | 34 | 90 | 90 | 2 | 1 | TRUE
5.5 | 43.35 | 4.04 | 10.06 | BASE | 1 | NO | 1 | 60 | 50 | 3 | 0 | 90 | 90 | 1 | 0 | TRUE
5.15 | 23.67 | 4.04 | 10.06 | ORGANIC_ACID | 1 | YES | 15 | 60 | 80 | 98 | 68 | 90 | 90 | 3 | 1 | TRUE
6.5 | 35.8 | 11.6 | 10.06 | INORGANIC_ACID | 1 | NO | 1 | 150 | 95 | 85 | 45 | 31 | 70 | 2 | 0 | TRUE
6.5 | 35.8 | 11.6 | 10.06 | INORGANIC_ACID | 1 | NO | 1 | 150 | 75 | 80 | 42 | 29 | 65 | 2 | 0 | TRUE
2 | 16 | 4.04 | 10.06 | INORGANIC_ACID | 4 | NO | 1 | 150 | 40 | 65 | 36 | 90 | 90 | 2 | 0 | TRUE
2.3 | 3 | 0.45 | 15.8 | INORGANIC_ACID | 2 | NO | 1 | 60 | 25 | 78 | 60 | 90 | 55 | 2 | 0 | TRUE
6.79 | 17.68 | 16.46 | 17.58 | ORGANIC_ACID | 1.5 | YES | 0.5 | 20 | 40 | 72 | 55 | 52 | 62 | 3 | 1 | TRUE
5.15 | 30.5 | 4.04 | 31.3 | INORGANIC_ACID | 5 | NO | 1 | 10 | 40 | 92 | 57 | 90 | 82 | 2 | 0 | TRUE
6.28 | 35.52 | 8.15 | 11.85 | ORGANIC_ACID | 2 | YES | 4 | 15 | 60 | 80 | 80 | 90 | 90 | 3 | 1 | TRUE
6.79 | 17.68 | 16.46 | 17.58 | ORGANIC_ACID | 2 | YES | 2 | 60 | 60 | 75.21 | 72.89 | 75.54 | 72.19 | 3 | 1 | TRUE
7.2 | 11.9 | 11.3 | 36 | INORGANIC_ACID | 0.88 | NO | 0 | 60 | 80 | 96 | 85 | 88 | 88 | 2 | 0 | TRUE
7.2 | 11.9 | 11.3 | 36 | INORGANIC_ACID | 0.88 | NO | 0 | 30 | 80 | 92 | 80 | 79 | 79 | 2 | 0 | TRUE
7.42 | 19.74 | 19.53 | 20.84 | INORGANIC_ACID | 1 | YES | 1 | 5 | 70 | 97 | 95 | 96 | 95 | 2 | 1 | TRUE
6.28 | 35.52 | 8.15 | 11.85 | ORGANIC_ACID | 2 | YES | 4 | 60 | 50 | 95 | 90 | 98 | 97 | 3 | 1 | TRUE
4.4 | 53.8 | 0.97 | 0.8 | ORGANIC_ACID | 1.25 | YES | 1 | 10 | 100 | 29 | 39 | 90 | 90 | 3 | 1 | TRUE
7.09 | 60.2 | 4.04 | 10.06 | INORGANIC_ACID | 2 | YES | 5 | 30 | 25 | 84 | 67 | 90 | 90 | 2 | 1 | TRUE
7.42 | 19.74 | 19.53 | 20.84 | INORGANIC_ACID | 1 | YES | 1 | 40 | 40 | 96 | 90 | 95 | 95 | 2 | 1 | TRUE
7.08 | 20.26 | 18.89 | 20.19 | ORGANIC_ACID | 0.8 | YES | 1.5 | 30 | 80 | 80 | 70 | 73 | 72 | 3 | 1 | TRUE
6.28 | 35.52 | 8.15 | 11.85 | ORGANIC_ACID | 2 | YES | 2 | 30 | 70 | 88 | 82 | 100 | 100 | 3 | 1 | TRUE
2.3 | 3 | 0.45 | 15.8 | INORGANIC_ACID | 3 | NO | 1 | 1080 | 25 | 80 | 80 | 90 | 75 | 2 | 0 | TRUE
7.42 | 19.74 | 19.53 | 20.84 | INORGANIC_ACID | 1 | YES | 1 | 30 | 40 | 94 | 85 | 90 | 90 | 2 | 1 | TRUE
6.79 | 17.68 | 16.46 | 17.58 | ORGANIC_ACID | 2 | YES | 1 | 30 | 90 | 86.92 | 77.43 | 81.43 | 76.78 | 3 | 1 | TRUE
6.28 | 35.52 | 8.15 | 11.85 | ORGANIC_ACID | 2 | YES | 4 | 30 | 50 | 75 | 70 | 90 | 92 | 3 | 1 | TRUE
6.79 | 17.68 | 16.46 | 17.58 | ORGANIC_ACID | 1.5 | YES | 0.5 | 5 | 60 | 85 | 80 | 82 | 85 | 3 | 1 | TRUE
7.42 | 19.74 | 19.53 | 20.84 | INORGANIC_ACID | 1 | YES | 1 | 0 | 60 | 65 | 30 | 30 | 30 | 2 | 1 | TRUE
5.15 | 51.2 | 4.04 | 10.06 | INORGANIC_ACID | 0.731 | NO | 1 | 5 | 60 | 25 | 28 | 90 | 90 | 2 | 0 | TRUE
6.79 | 17.68 | 16.46 | 17.58 | ORGANIC_ACID | 1.5 | YES | 0.5 | 10 | 50 | 75 | 65 | 62 | 72 | 3 | 1 | TRUE
6.79 | 17.68 | 16.46 | 17.58 | ORGANIC_ACID | 2 | YES | 1.5 | 40 | 80 | 100 | 93.37 | 94.38 | 92.8 | 3 | 1 | TRUE
5.15 | 27.5 | 4.04 | 24.5 | INORGANIC_ACID | 1 | NO | 0 | 10 | 75 | 67 | 36 | 90 | 90 | 2 | 0 | TRUE
6.5 | 35.8 | 11.6 | 10.06 | INORGANIC_ACID | 0.5 | NO | 1 | 240 | 95 | 85 | 48 | 30 | 88 | 2 | 0 | TRUE
6.79 | 17.68 | 16.46 | 17.58 | ORGANIC_ACID | 1.5 | YES | 0.5 | 15 | 40 | 60 | 48 | 45 | 55 | 3 | 1 | TRUE
6.79 | 17.68 | 16.46 | 17.58 | ORGANIC_ACID | 1.5 | YES | 1 | 60 | 70 | 76.15 | 76.07 | 75.81 | 75.37 | 3 | 1 | TRUE
7.09 | 60.2 | 4.04 | 10.06 | INORGANIC_ACID | 0.5 | YES | 5 | 30 | 75 | 46 | 21 | 90 | 90 | 2 | 1 | TRUE
7.08 | 20.26 | 18.89 | 20.19 | ORGANIC_ACID | 1 | YES | 1.5 | 30 | 80 | 90 | 82 | 85 | 84 | 3 | 1 | TRUE
7.42 | 19.74 | 19.53 | 20.84 | INORGANIC_ACID | 1 | YES | 0.5 | 60 | 40 | 93 | 90 | 90 | 90 | 2 | 1 | TRUE
6.79 | 17.68 | 16.46 | 17.58 | ORGANIC_ACID | 1.5 | YES | 0.5 | 5 | 80 | 95 | 95 | 95 | 96 | 3 | 1 | TRUE
1.65 | 0.1 | 13 | 4.2 | INORGANIC_ACID | 1 | YES | 1.7 | 30 | 50 | 70 | 74 | 90 | 90 | 2 | 1 | TRUE
7.08 | 20.26 | 18.89 | 20.19 | ORGANIC_ACID | 1.2 | YES | 1.5 | 30 | 60 | 85 | 76 | 80 | 79 | 3 | 1 | TRUE
5.15 | 30.5 | 4.04 | 31.3 | INORGANIC_ACID | 5 | NO | 1 | 5 | 30 | 92 | 35 | 90 | 65 | 2 | 0 | TRUE
7.2 | 11.9 | 11.3 | 36 | INORGANIC_ACID | 1.5 | NO | 0 | 120 | 80 | 99 | 95 | 88 | 89 | 2 | 0 | TRUE
6.79 | 17.68 | 16.46 | 17.58 | ORGANIC_ACID | 1.5 | YES | 0.5 | 10 | 40 | 45 | 35 | 33 | 40 | 3 | 1 | TRUE
6.28 | 35.52 | 8.15 | 11.85 | ORGANIC_ACID | 2 | YES | 4 | 15 | 50 | 45 | 45 | 70 | 70 | 3 | 1 | TRUE
7.42 | 19.74 | 19.53 | 20.84 | INORGANIC_ACID | 1 | YES | 1 | 40 | 60 | 99 | 100 | 100 | 100 | 2 | 1 | TRUE
7 | 15 | 1 | 1 | ORGANIC_ACID | 1 | NO | 0 | 120 | 40 | 87 | 78 | 90 | 90 | 3 | 0 | TRUE
5.15 | 51.2 | 4.04 | 10.06 | INORGANIC_ACID | 1 | NO | 1 | 5 | 80 | 45 | 50 | 90 | 90 | 2 | 0 | TRUE
4.4 | 23.67 | 4.04 | 10.06 | INORGANIC_ACID | 1 | NO | 1 | 60 | 80 | 60 | 40 | 90 | 90 | 2 | 0 | TRUE
7.2 | 11.9 | 11.3 | 36 | INORGANIC_ACID | 0.88 | NO | 0 | 120 | 90 | 100 | 99 | 99 | 99 | 2 | 0 | TRUE
6.79 | 17.68 | 16.46 | 17.58 | ORGANIC_ACID | 1.5 | YES | 0.5 | 5 | 40 | 25 | 20 | 18 | 22 | 3 | 1 | TRUE
7.2 | 11.9 | 11.3 | 36 | INORGANIC_ACID | 2.94 | NO | 0 | 120 | 80 | 98 | 97 | 97 | 97 | 2 | 0 | TRUE
6.5 | 35.8 | 11.6 | 10.06 | INORGANIC_ACID | 1 | NO | 1 | 105 | 95 | 75 | 32 | 26 | 50 | 2 | 0 | TRUE
7.2 | 11.9 | 11.3 | 36 | INORGANIC_ACID | 3.53 | NO | 0 | 120 | 80 | 99 | 98 | 98 | 99 | 2 | 0 | TRUE
7.42 | 19.74 | 19.53 | 20.84 | INORGANIC_ACID | 1 | YES | 1 | 5 | 60 | 92 | 90 | 90 | 90 | 2 | 1 | TRUE
6.28 | 35.52 | 8.15 | 11.85 | ORGANIC_ACID | 2 | YES | 4 | 240 | 40 | 98 | 95 | 98 | 98 | 3 | 1 | TRUE
7.08 | 20.26 | 18.89 | 20.19 | ORGANIC_ACID | 1.2 | YES | 1.5 | 30 | 70 | 94 | 90 | 92 | 91 | 3 | 1 | TRUE
3.47 | 10.16 | 4.04 | 11.82 | INORGANIC_ACID | 1 | YES | 0.5 | 10 | 30 | 90 | 60 | 98 | 65 | 2 | 1 | TRUE
6.79 | 17.68 | 16.46 | 17.58 | ORGANIC_ACID | 2 | YES | 0.5 | 50 | 70 | 73.54 | 73.71 | 78.24 | 75.09 | 3 | 1 | TRUE
7.42 | 19.74 | 19.53 | 20.84 | INORGANIC_ACID | 1 | YES | 0.75 | 60 | 40 | 96 | 95 | 95 | 95 | 2 | 1 | TRUE
6.79 | 17.68 | 16.46 | 17.58 | ORGANIC_ACID | 1.5 | YES | 0.5 | 0 | 40 | 10 | 8 | 8 | 10 | 3 | 1 | TRUE
6.79 | 17.68 | 16.46 | 17.58 | ORGANIC_ACID | 1.5 | YES | 0.5 | 40 | 90 | 82.32 | 70.53 | 73.59 | 69.66 | 3 | 1 | TRUE
5.15 | 23.67 | 4.04 | 10.06 | ORGANIC_ACID | 0.5 | NO | 0 | 60 | 80 | 83 | 78 | 90 | 90 | 3 | 0 | TRUE
7.42 | 19.74 | 19.53 | 20.84 | INORGANIC_ACID | 1 | YES | 1 | 40 | 80 | 100 | 100 | 100 | 100 | 2 | 1 | TRUE
6.78 | 58.65 | 4.04 | 0.54 | INORGANIC_ACID | 1 | NO | 1 | 35 | 95 | 99 | 90 | 90 | 90 | 2 | 0 | TRUE
1.65 | 0.1 | 13 | 4.2 | INORGANIC_ACID | 0.1 | NO | 1 | 0 | 80 | 0 | 78 | 0 | 90 | 2 | 0 | TRUE
5.15 | 30.5 | 4.04 | 31.3 | INORGANIC_ACID | 5 | NO | 1 | 5 | 40 | 92 | 45 | 90 | 72 | 2 | 0 | TRUE
6.5 | 35.8 | 11.6 | 10.06 | INORGANIC_ACID | 1 | NO | 1 | 5 | 95 | 58 | 20 | 18 | 30 | 2 | 0 | TRUE
6.5 | 35.8 | 11.6 | 10.06 | INORGANIC_ACID | 1 | NO | 1 | 50 | 60 | 68 | 30 | 23 | 37 | 2 | 0 | TRUE
6.79 | 17.68 | 16.46 | 17.58 | ORGANIC_ACID | 1.5 | YES | 2 | 30 | 80 | 77.98 | 72.75 | 77.18 | 73.99 | 3 | 1 | TRUE
5.15 | 27.5 | 4.04 | 24.5 | INORGANIC_ACID | 1 | YES | 0.8 | 30 | 90 | 98 | 97 | 90 | 90 | 2 | 1 | TRUE
7.2 | 11.9 | 11.3 | 36 | INORGANIC_ACID | 0.88 | NO | 0 | 120 | 60 | 96 | 92 | 90 | 90 | 2 | 0 | TRUE
6.28 | 35.52 | 8.15 | 11.85 | ORGANIC_ACID | 2 | YES | 4 | 120 | 40 | 90 | 80 | 92 | 92 | 3 | 1 | TRUE
5.15 | 27.5 | 4.04 | 24.5 | INORGANIC_ACID | 1 | YES | 0.8 | 30 | 40 | 60 | 60 | 90 | 90 | 2 | 1 | TRUE
7.42 | 19.74 | 19.53 | 20.84 | INORGANIC_ACID | 1 | YES | 1 | 0 | 70 | 70 | 35 | 35 | 35 | 2 | 1 | TRUE
7.42 | 19.74 | 19.53 | 20.84 | INORGANIC_ACID | 1 | YES | 1 | 0 | 40 | 55 | 20 | 20 | 20 | 2 | 1 | TRUE
7.2 | 11.9 | 11.3 | 36 | INORGANIC_ACID | 2.35 | NO | 0 | 120 | 80 | 92 | 86 | 62 | 70 | 2 | 0 | TRUE
1.65 | 0.1 | 13 | 4.2 | INORGANIC_ACID | 1 | NO | 0 | 0 | 75 | 0 | 0 | 90 | 90 | 2 | 0 | TRUE
7.42 | 19.74 | 19.53 | 20.84 | INORGANIC_ACID | 1 | YES | 1 | 5 | 50 | 85 | 70 | 80 | 75 | 2 | 1 | TRUE
6.79 | 17.68 | 16.46 | 17.58 | ORGANIC_ACID | 1.5 | YES | 0.5 | 5 | 50 | 55 | 45 | 48 | 55 | 3 | 1 | TRUE
6.79 | 17.68 | 16.46 | 17.58 | ORGANIC_ACID | 1 | YES | 0.5 | 60 | 80 | 78.25 | 63.01 | 66.25 | 62.65 | 3 | 1 | TRUE
7.08 | 20.26 | 18.89 | 20.19 | ORGANIC_ACID | 1.2 | YES | 1.5 | 30 | 50 | 61 | 60 | 61 | 60 | 3 | 1 | TRUE
7.42 | 19.74 | 19.53 | 20.84 | INORGANIC_ACID | 1 | YES | 1 | 5 | 80 | 98 | 97 | 97 | 98 | 2 | 1 | TRUE
5.15 | 27.5 | 4.04 | 24.5 | INORGANIC_ACID | 0.2 | YES | 0.8 | 30 | 75 | 18 | 12 | 90 | 90 | 2 | 1 | TRUE
6.79 | 17.68 | 16.46 | 17.58 | ORGANIC_ACID | 0.5 | YES | 1.5 | 60 | 90 | 50.23 | 47.09 | 48.88 | 48.17 | 3 | 1 | TRUE
6.79 | 17.68 | 16.46 | 17.58 | ORGANIC_ACID | 1.5 | YES | 0.5 | 0 | 80 | 85 | 85 | 83 | 86 | 3 | 1 | TRUE
6.79 | 17.68 | 16.46 | 17.58 | ORGANIC_ACID | 0.5 | YES | 2 | 40 | 70 | 24.89 | 29.49 | 29.95 | 28.66 | 3 | 1 | TRUE
6.5 | 35.8 | 11.6 | 10.06 | INORGANIC_ACID | 1 | NO | 1 | 50 | 75 | 70 | 33 | 25 | 40 | 2 | 0 | TRUE
6.28 | 35.52 | 8.15 | 11.85 | ORGANIC_ACID | 2 | YES | 4 | 60 | 40 | 75 | 55 | 82 | 78 | 3 | 1 | TRUE
6.79 | 17.68 | 16.46 | 17.58 | ORGANIC_ACID | 1.5 | YES | 0.5 | 0 | 70 | 75 | 72 | 70 | 75 | 3 | 1 | TRUE
6.79 | 17.68 | 16.46 | 17.58 | ORGANIC_ACID | 1 | YES | 1 | 40 | 60 | 82.37 | 70.77 | 78.64 | 72.45 | 3 | 1 | TRUE
6.5 | 35.8 | 11.6 | 10.06 | INORGANIC_ACID | 0.25 | NO | 1 | 240 | 95 | 75 | 45 | 27 | 80 | 2 | 0 | TRUE
7.42 | 19.74 | 19.53 | 20.84 | INORGANIC_ACID | 1 | YES | 1 | 5 | 40 | 70 | 30 | 40 | 35 | 2 | 1 | TRUE
7.42 | 19.74 | 19.53 | 20.84 | INORGANIC_ACID | 1 | YES | 1 | 70 | 60 | 99 | 100 | 100 | 100 | 2 | 1 | TRUE
5.15 | 27.5 | 4.04 | 24.5 | INORGANIC_ACID | 0.5 | YES | 0.8 | 30 | 75 | 40 | 36 | 90 | 90 | 2 | 1 | TRUE
5.15 | 23.67 | 4.04 | 10.06 | INORGANIC_ACID | 1 | NO | 1 | 60 | 80 | 70 | 78 | 60 | 90 | 2 | 0 | TRUE
5.15 | 23.67 | 4.04 | 10.06 | INORGANIC_ACID | 1 | NO | 1 | 60 | 80 | 60 | 40 | 50 | 55 | 2 | 0 | TRUE
7 | 15 | 1 | 1 | ORGANIC_ACID | 1 | NO | 0 | 30 | 40 | 87.2 | 78 | 90 | 90 | 3 | 0 | TRUE
7.42 | 19.74 | 19.53 | 20.84 | INORGANIC_ACID | 1 | YES | 1 | 10 | 40 | 80 | 50 | 60 | 50 | 2 | 1 | TRUE
3.14 | 29.49 | 4.04 | 0.02 | INORGANIC_ACID | 1.1 | NO | 0 | 60 | 35 | 10 | 33 | 90 | 90 | 2 | 0 | TRUE
3.14 | 29.49 | 4.04 | 0.02 | INORGANIC_ACID | 1.1 | NO | 0 | 60 | 20 | 7 | 28 | 90 | 90 | 2 | 0 | TRUE
6.28 | 35.52 | 8.15 | 11.85 | ORGANIC_ACID | 2 | YES | 1 | 30 | 70 | 72 | 55 | 100 | 95 | 3 | 1 | TRUE
6.5 | 35.8 | 11.6 | 10.06 | INORGANIC_ACID | 1 | NO | 1 | 240 | 37 | 77 | 43 | 40 | 86 | 2 | 0 | TRUE
6.28 | 35.52 | 8.15 | 11.85 | ORGANIC_ACID | 0.5 | YES | 4 | 30 | 70 | 100 | 25 | 28 | 30 | 3 | 1 | TRUE
7.08 | 20.26 | 18.89 | 20.19 | ORGANIC_ACID | 0.5 | YES | 1.5 | 30 | 80 | 52 | 32 | 42 | 35 | 3 | 1 | TRUE
7.42 | 19.74 | 19.53 | 20.84 | INORGANIC_ACID | 1 | YES | 1 | 70 | 40 | 99 | 99 | 99 | 99 | 2 | 1 | TRUE
7.42 | 19.74 | 19.53 | 20.84 | INORGANIC_ACID | 1 | YES | 1 | 20 | 40 | 90 | 75 | 80 | 80 | 2 | 1 | TRUE
7.42 | 19.74 | 19.53 | 20.84 | INORGANIC_ACID | 1 | YES | 0.25 | 60 | 40 | 88 | 70 | 70 | 70 | 2 | 1 | TRUE
7.42 | 19.74 | 19.53 | 20.84 | INORGANIC_ACID | 1 | YES | 1 | 70 | 80 | 100 | 100 | 100 | 100 | 2 | 1 | TRUE
6.28 | 35.52 | 8.15 | 11.85 | ORGANIC_ACID | 0.25 | YES | 4 | 30 | 70 | 90 | 10 | 15 | 17 | 3 | 1 | TRUE
7.42 | 19.74 | 19.53 | 20.84 | INORGANIC_ACID | 1 | YES | 1 | 0 | 80 | 75 | 40 | 40 | 40 | 2 | 1 | TRUE
6.79 | 17.68 | 16.46 | 17.58 | ORGANIC_ACID | 1.5 | YES | 0.5 | 0 | 60 | 60 | 55 | 58 | 60 | 3 | 1 | TRUE
6.28 | 35.52 | 8.15 | 11.85 | ORGANIC_ACID | 1 | YES | 4 | 30 | 70 | 100 | 60 | 62 | 65 | 3 | 1 | TRUE
6.5 | 35.8 | 11.6 | 10.06 | INORGANIC_ACID | 1 | NO | 1 | 150 | 35 | 68 | 30 | 23 | 50 | 2 | 0 | TRUE
5.15 | 27.5 | 4.04 | 24.5 | INORGANIC_ACID | 1 | YES | 0.8 | 30 | 30 | 28 | 30 | 90 | 90 | 2 | 1 | TRUE
6.79 | 17.68 | 16.46 | 17.58 | ORGANIC_ACID | 1 | YES | 2 | 50 | 90 | 82.14 | 85.17 | 81.81 | 84.57 | 3 | 1 | TRUE
6.28 | 35.52 | 8.15 | 11.85 | ORGANIC_ACID | 2 | YES | 4 | 30 | 40 | 45 | 35 | 60 | 50 | 3 | 1 | TRUE
6.79 | 17.68 | 16.46 | 17.58 | ORGANIC_ACID | 1 | YES | 1.5 | 30 | 70 | 47.12 | 43.91 | 43.93 | 42.88 | 3 | 1 | TRUE
6.5 | 35.8 | 11.6 | 10.06 | INORGANIC_ACID | 1 | NO | 1 | 300 | 35 | 75 | 44 | 30 | 85 | 2 | 0 | TRUE
6.79 | 17.68 | 16.46 | 17.58 | ORGANIC_ACID | 1.5 | YES | 0.5 | 0 | 50 | 25 | 20 | 22 | 25 | 3 | 1 | TRUE
1.65 | 0.1 | 13 | 4.2 | INORGANIC_ACID | 1 | YES | 1.7 | 30 | 40 | 59 | 60 | 90 | 90 | 2 | 1 | TRUE
6.79 | 17.68 | 16.46 | 17.58 | ORGANIC_ACID | 0.5 | YES | 1 | 50 | 80 | 26.94 | 23.91 | 24.39 | 23.72 | 3 | 1 | TRUE
7.42 | 19.74 | 19.53 | 20.84 | INORGANIC_ACID | 1 | YES | 0 | 60 | 40 | 80 | 40 | 40 | 40 | 2 | 1 | TRUE
7.42 | 19.74 | 19.53 | 20.84 | INORGANIC_ACID | 1 | YES | 1 | 60 | 50 | 99 | 100 | 100 | 100 | 2 | 1 | TRUE
7.42 | 19.74 | 19.53 | 20.84 | INORGANIC_ACID | 1 | YES | 1 | 60 | 70 | 100 | 100 | 100 | 100 | 2 | 1 | TRUE
7.42 | 19.74 | 19.53 | 20.84 | INORGANIC_ACID | 1 | YES | 1 | 60 | 40 | 98 | 98 | 98 | 98 | 2 | 1 | TRUE
7.42 | 19.74 | 19.53 | 20.84 | INORGANIC_ACID | 1 | YES | 1 | 60 | 40 | 98 | 98 | 98 | 98 | 2 | 1 | TRUE
7.42 | 19.74 | 19.53 | 20.84 | INORGANIC_ACID | 1 | YES | 1 | 60 | 40 | 80 | 37 | 36 | 37 | 2 | 1 | TRUE
7.42 | 19.74 | 19.53 | 20.84 | INORGANIC_ACID | 1 | YES | 1 | 60 | 90 | 93 | 45 | 10 | 45 | 2 | 1 | TRUE
2 | 16 | 4.04 | 10.06 | INORGANIC_ACID | 4 | NO | 0 | 150 | 40 | 65 | 36 | 90 | 90 | 2 | 0 | TRUE
6.79 | 17.68 | 16.46 | 17.58 | ORGANIC_ACID | 0.5 | YES | 0.5 | 30 | 60 | 70.62 | 70.19 | 71.25 | 71.42 | 3 | 1 | TRUE
7.08 | 20.26 | 18.89 | 20.19 | ORGANIC_ACID | 1.2 | YES | 1.5 | 10 | 80 | 79 | 69 | 74 | 72 | 3 | 1 | TRUE
6.28 | 35.52 | 8.15 | 11.85 | ORGANIC_ACID | 2 | YES | 4 | 15 | 40 | 20 | 15 | 25 | 25 | 3 | 1 | TRUE
6.5 | 35.8 | 11.6 | 10.06 | INORGANIC_ACID | 1 | NO | 1 | 50 | 35 | 58 | 22 | 18 | 30 | 2 | 0 | TRUE
7.42 | 19.74 | 19.53 | 20.84 | INORGANIC_ACID | 1 | YES | 1 | 60 | 80 | 90 | 40 | 18 | 42 | 2 | 1 | TRUE
7.42 | 19.74 | 19.53 | 20.84 | INORGANIC_ACID | 1 | YES | 1 | 60 | 80 | 100 | 100 | 100 | 100 | 2 | 1 | TRUE
7.2 | 11.9 | 11.3 | 36 | INORGANIC_ACID | 0.44 | NO | 0 | 120 | 80 | 88 | 52 | 50 | 48 | 2 | 0 | TRUE
7.2 | 11.9 | 11.3 | 36 | INORGANIC_ACID | 0.88 | NO | 0 | 120 | 30 | 90 | 80 | 78 | 79 | 2 | 0 | TRUE
7.42 | 19.74 | 19.53 | 20.84 | INORGANIC_ACID | 1 | YES | 1 | 60 | 60 | 99 | 100 | 100 | 100 | 2 | 1 | TRUE
7.42 | 19.74 | 19.53 | 20.84 | INORGANIC_ACID | 1 | YES | 1 | 60 | 60 | 85 | 38 | 33 | 38 | 2 | 1 | TRUE
7.2 | 11.9 | 11.3 | 36 | INORGANIC_ACID | 0.29 | NO | 0 | 120 | 80 | 65 | 28 | 28 | 27 | 2 | 0 | TRUE
1.65 | 0.1 | 13 | 4.2 | INORGANIC_ACID | 1 | YES | 1.7 | 30 | 25 | 29 | 30 | 90 | 90 | 2 | 1 | TRUE
7.08 | 20.26 | 18.89 | 20.19 | ORGANIC_ACID | 1.2 | YES | 1.5 | 5 | 80 | 30 | 13 | 24 | 18 | 3 | 1 | TRUE
6.28 | 35.52 | 8.15 | 11.85 | ORGANIC_ACID | 2 | YES | 0 | 30 | 70 | 32 | 17 | 30 | 30 | 3 | 1 | TRUE