## Sheet1
Input (material property ) |  |  |  | Input (Reaction conditions) | [5 empty] | Output (wt%) |  |  |  | References
Li in feed % | Co in feed % | Mn in feed % | Ni in feed % | Leaching agent | Concentration, M | Type of reducing agent | Concentration % | Time,min | Temperature, C | Li | Co | Mn | Ni | https://www.sciencedirect.com/science/article/pii/S0921344918301629#bib0615
|  |  |  | Lactic acid |  | H2O2 |  |  |  | 98 | 99
|  |  |  | Ascorbic acid |  | Ascorbic acid |  |  |  | 98 | 95
6.79 | 17.68 | 16.46 | 17.58 | Lactic acid | 0.5 | H2O2 | 0.5 | 30 | 60 | 70.62 | 70.19 | 71.25 | 71.42 | https://pubs.acs.org/doi/10.1021/acssuschemeng.7b00571
6.79 | 17.68 | 16.46 | 17.58 | Lactic acid | 1 | H2O2 | 1 | 40 | 60 | 82.37 | 70.77 | 78.64 | 72.45
6.79 | 17.68 | 16.46 | 17.58 | Lactic acid | 1.5 | H2O2 | 1.5 | 50 | 60 | 87.77 | 76.06 | 80.21 | 75.97
6.79 | 17.68 | 16.46 | 17.58 | Lactic acid | 2 | H2O2 | 2 | 60 | 60 | 75.21 | 72.89 | 75.54 | 72.19
6.79 | 17.68 | 16.46 | 17.58 | Lactic acid | 1 | H2O2 | 1.5 | 30 | 70 | 47.12 | 43.91 | 43.93 | 42.88
6.79 | 17.68 | 16.46 | 17.58 | Lactic acid | 0.5 | H2O2 | 2 | 40 | 70 | 24.89 | 29.49 | 29.95 | 28.66
6.79 | 17.68 | 16.46 | 17.58 | Lactic acid | 2 | H2O2 | 0.5 | 50 | 70 | 73.54 | 73.71 | 78.24 | 75.09
6.79 | 17.68 | 16.46 | 17.58 | Lactic acid | 1.5 | H2O2 | 1 | 60 | 70 | 76.15 | 76.07 | 75.81 | 75.37
6.79 | 17.68 | 16.46 | 17.58 | Lactic acid | 1.5 | H2O2 | 2 | 30 | 80 | 77.98 | 72.75 | 77.18 | 73.99
6.79 | 17.68 | 16.46 | 17.58 | Lactic acid | 2 | H2O2 | 1.5 | 40 | 80 | 100 | 93.37 | 94.38 | 92.8
6.79 | 17.68 | 16.46 | 17.58 | Lactic acid | 0.5 | H2O2 | 1 | 50 | 80 | 26.94 | 23.91 | 24.39 | 23.72
6.79 | 17.68 | 16.46 | 17.58 | Lactic acid | 1 | H2O2 | 0.5 | 60 | 80 | 78.25 | 63.01 | 66.25 | 62.65
6.79 | 17.68 | 16.46 | 17.58 | Lactic acid | 2 | H2O2 | 1 | 30 | 90 | 86.92 | 77.43 | 81.43 | 76.78
6.79 | 17.68 | 16.46 | 17.58 | Lactic acid | 1.5 | H2O2 | 0.5 | 40 | 90 | 82.32 | 70.53 | 73.59 | 69.66
6.79 | 17.68 | 16.46 | 17.58 | Lactic acid | 1 | H2O2 | 2 | 50 | 90 | 82.14 | 85.17 | 81.81 | 84.57
6.79 | 17.68 | 16.46 | 17.58 | Lactic acid | 0.5 | H2O2 | 1.5 | 60 | 90 | 50.23 | 47.09 | 48.88 | 48.17
6.79 | 17.68 | 16.46 | 17.58 | Lactic acid | 1.5 | H₂O₂ | 0.5 | 0 | 40 | 10 | 8 | 8 | 10
6.79 | 17.68 | 16.46 | 17.58 | Lactic acid | 1.5 | H₂O₂ | 0.5 | 5 | 40 | 25 | 20 | 18 | 22
6.79 | 17.68 | 16.46 | 17.58 | Lactic acid | 1.5 | H₂O₂ | 0.5 | 10 | 40 | 45 | 35 | 33 | 40
6.79 | 17.68 | 16.46 | 17.58 | Lactic acid | 1.5 | H₂O₂ | 0.5 | 15 | 40 | 60 | 48 | 45 | 55
6.79 | 17.68 | 16.46 | 17.58 | Lactic acid | 1.5 | H₂O₂ | 0.5 | 20 | 40 | 72 | 55 | 52 | 62
6.79 | 17.68 | 16.46 | 17.58 | Lactic acid | 1.5 | H₂O₂ | 0.5 | 25 | 40 | 80 | 60 | 60 | 70
6.79 | 17.68 | 16.46 | 17.58 | Lactic acid | 1.5 | H₂O₂ | 0.5 | 30 | 40 | 85 | 65 | 65 | 75
6.79 | 17.68 | 16.46 | 17.58 | Lactic acid | 1.5 | H₂O₂ | 0.5 | 0 | 50 | 25 | 20 | 22 | 25
6.79 | 17.68 | 16.46 | 17.58 | Lactic acid | 1.5 | H₂O₂ | 0.5 | 5 | 50 | 55 | 45 | 48 | 55
6.79 | 17.68 | 16.46 | 17.58 | Lactic acid | 1.5 | H₂O₂ | 0.5 | 10 | 50 | 75 | 65 | 62 | 72
6.79 | 17.68 | 16.46 | 17.58 | Lactic acid | 1.5 | H₂O₂ | 0.5 | 15 | 50 | 88 | 80 | 75 | 85
6.79 | 17.68 | 16.46 | 17.58 | Lactic acid | 1.5 | H₂O₂ | 0.5 | 20 | 50 | 92 | 90 | 85 | 92
6.79 | 17.68 | 16.46 | 17.58 | Lactic acid | 1.5 | H₂O₂ | 0.5 | 25 | 50 | 95 | 95 | 90 | 97
6.79 | 17.68 | 16.46 | 17.58 | Lactic acid | 1.5 | H₂O₂ | 0.5 | 30 | 50 | 98 | 97 | 95 | 98
6.79 | 17.68 | 16.46 | 17.58 | Lactic acid | 1.5 | H₂O₂ | 0.5 | 0 | 60 | 60 | 55 | 58 | 60
6.79 | 17.68 | 16.46 | 17.58 | Lactic acid | 1.5 | H₂O₂ | 0.5 | 5 | 60 | 85 | 80 | 82 | 85
6.79 | 17.68 | 16.46 | 17.58 | Lactic acid | 1.5 | H₂O₂ | 0.5 | 10 | 60 | 95 | 92 | 94 | 95
6.79 | 17.68 | 16.46 | 17.58 | Lactic acid | 1.5 | H₂O₂ | 0.5 | 15 | 60 | 98 | 96 | 97 | 98
6.79 | 17.68 | 16.46 | 17.58 | Lactic acid | 1.5 | H₂O₂ | 0.5 | 20 | 60 | 99 | 98 | 99 | 99
6.79 | 17.68 | 16.46 | 17.58 | Lactic acid | 1.5 | H₂O₂ | 0.5 | 25 | 60 | 99 | 99 | 99 | 99
6.79 | 17.68 | 16.46 | 17.58 | Lactic acid | 1.5 | H₂O₂ | 0.5 | 30 | 60 | 99 | 99 | 99 | 99 |  | https://sci-hub.ru/https://www.sciencedirect.com/science/article/abs/pii/S0378775315003079?via%3Dihub
6.79 | 17.68 | 16.46 | 17.58 | Lactic acid | 1.5 | H₂O₂ | 0.5 | 0 | 70 | 75 | 72 | 70 | 75
6.79 | 17.68 | 16.46 | 17.58 | Lactic acid | 1.5 | H₂O₂ | 0.5 | 5 | 70 | 90 | 88 | 90 | 92
6.79 | 17.68 | 16.46 | 17.58 | Lactic acid | 1.5 | H₂O₂ | 0.5 | 10 | 70 | 95 | 94 | 96 | 96
6.79 | 17.68 | 16.46 | 17.58 | Lactic acid | 1.5 | H₂O₂ | 0.5 | 15 | 70 | 98 | 98 | 98 | 98
6.79 | 17.68 | 16.46 | 17.58 | Lactic acid | 1.5 | H₂O₂ | 0.5 | 20 | 70 | 99 | 99 | 99 | 99
6.79 | 17.68 | 16.46 | 17.58 | Lactic acid | 1.5 | H₂O₂ | 0.5 | 25 | 70 | 99 | 99 | 99 | 99
6.79 | 17.68 | 16.46 | 17.58 | Lactic acid | 1.5 | H₂O₂ | 0.5 | 30 | 70 | 99 | 99 | 99 | 99
6.79 | 17.68 | 16.46 | 17.58 | Lactic acid | 1.5 | H₂O₂ | 0.5 | 0 | 80 | 85 | 85 | 83 | 86
6.79 | 17.68 | 16.46 | 17.58 | Lactic acid | 1.5 | H₂O₂ | 0.5 | 5 | 80 | 95 | 95 | 95 | 96
6.79 | 17.68 | 16.46 | 17.58 | Lactic acid | 1.5 | H₂O₂ | 0.5 | 10 | 80 | 99 | 98 | 99 | 99
6.79 | 17.68 | 16.46 | 17.58 | Lactic acid | 1.5 | H₂O₂ | 0.5 | 15 | 80 | 99 | 99 | 99 | 99
6.79 | 17.68 | 16.46 | 17.58 | Lactic acid | 1.5 | H₂O₂ | 0.5 | 20 | 80 | 99 | 99 | 99 | 99
6.79 | 17.68 | 16.46 | 17.58 | Lactic acid | 1.5 | H₂O₂ | 0.5 | 25 | 80 | 99 | 99 | 99 | 99
6.79 | 17.68 | 16.46 | 17.58 | Lactic acid | 1.5 | H₂O₂ | 0.5 | 30 | 80 | 99 | 99 | 99 | 99
|  |  |  | oxalic acid | 1 | H₂O₂ | 15 |  | 80 | 98 | 68 |  |  | https://www.sciencedirect.com/science/article/pii/S0956053X15302427?via%3Dihub
|  |  |  | ascorbic acid | 1.25 |  |  |  | 70 | 98 | 95
|  |  |  | citric acid | 1.25 | H2O2 | 1 |  | 90 | 100 | 90
|  |  |  | malic acid | 1.5 | H2O2 | 2 |  | 90 | 100 | 90
|  |  |  | aspartic acid | 1.5 | H2O2 | 4 |  | 90 | 60 | 60
|  |  |  | citric acid | 0.1 | ascorbic acid | 0.352 |  | 80 | 100 | 80
|  |  |  | succinic acid | 1.5 | H2O2 | 4 |  | 70 | 96 | 100
|  |  |  | iminodiacetic acid | 1 | ascorbic acid | 0.352 |  | 80 | 99 | 91
|  |  |  | maleic acid | 1 | ascorbic acid | 0.352 |  | 80 | 100 | 97
|  |  |  | IDA | 0.1 | Ascorbic acid | 0.02 |  | 80 | 40 | 20
|  |  |  | IDA | 0.1 | Ascorbic acid | 0.02 |  | 80 | 90 | 85
|  |  |  | IDA | 0.1 | Ascorbic acid | 0.02 |  | 80 | 96 | 88
|  |  |  | IDA | 0.1 | Ascorbic acid | 0.02 |  | 80 | 97 | 89
|  |  |  | IDA | 0.1 | Ascorbic acid | 0.02 | 360 | 80 | 99 | 91
|  |  |  | C₄H₆O₅ | 0.1 | Ascorbic acid | 0.02 | 10 | 80 | 42 | 30
|  |  |  | C₄H₆O₅ | 0.1 | Ascorbic acid | 0.02 | 30 | 80 | 92 | 88
|  |  |  | C₄H₆O₅ | 0.1 | Ascorbic acid | 0.02 | 60 | 80 | 98 | 94
|  |  |  | C₄H₆O₅ | 0.1 | Ascorbic acid | 0.02 | 120 | 80 | 99 | 96
|  |  |  | C₄H₆O₅ | 0.1 | Ascorbic acid | 0.02 | 360 | 80 | 100 | 98
2.87 | 23.67 |  | 0.26 | H₂SO₄ | 2 | H2O2 | 5 | 60 | 75 | 99.1 | 70 |  |  | https://www.sciencedirect.com/science/article/pii/S0956053X13002171
2.87 | 23.67 |  | 0.26 | H₂SO₄ | 2 | H₂O₂ | 0 | 75 | 75 | 72 | 30.8
2.87 | 23.67 |  | 0.26 | H₂SO₄ | 2 | H₂O₂ | 5 | 75 | 75 | 99.1 | 70
2.87 | 23.67 |  | 0.26 | H₂SO₄ | 2 | H₂O₂ | 10 | 75 | 75 | 99.6 | 70.2
2.87 | 23.67 |  | 0.26 | H₂SO₄ | 1 | H₂O₂ | 5 | 60 | 75 | 80 | 32
2.87 | 23.67 |  | 0.26 | H₂SO₄ | 2 | H₂O₂ | 5 | 60 | 75 | 99.1 | 70
2.87 | 23.67 |  | 0.26 | H₂SO₄ | 3 | H₂O₂ | 5 | 60 | 75 | 99.2 | 70.3
2.87 | 23.67 |  | 0.26 | H₂SO₄ | 2 | H₂O₂ | 5 | 75 | 65 | 82 | 42.6
2.87 | 23.67 |  | 0.26 | H₂SO₄ | 2 | H₂O₂ | 5 | 75 | 75 | 99.1 | 70
2.87 | 23.67 |  | 0.26 | H₂SO₄ | 2 | H₂O₂ | 5 | 75 | 80 | 99.1 | 70
3.14 | 29.49 |  | 0.02 | H₂SO₄ | 1.1 (6 vol %) | H2O2 | 5 | 60 | 65 | 95 | 80 |  |  | https://sci-hub.ru/https://www.sciencedirect.com/science/article/abs/pii/S0378775307007446
3.14 | 29.49 |  | 0.02 | H₂SO₄ | 1.1 | None | 0 | 60 | 20 | 7 | 28
3.14 | 29.49 |  | 0.02 | H₂SO₄ | 1.1 | None | 0 | 60 | 35 | 10 | 33
3.14 | 29.49 |  | 0.02 | H₂SO₄ | 1.1 | None | 0 | 60 | 50 | 13 | 42
3.14 | 29.49 |  | 0.02 | H₂SO₄ | 1.1 | None | 0 | 60 | 65 | 15 | 55
3.14 | 29.49 |  | 0.02 | H₂SO₄ | 1.1 | None | 0 | 60 | 80 | 18 | 58
3.14 | 29.49 |  | 0.02 | H₂SO₄ | 1.1 | H₂O₂ | 0 | 60 | 65 | 10 | 52
3.14 | 29.49 |  | 0.02 | H₂SO₄ | 1.1 | H₂O₂ | 1 | 60 | 65 | 96 | 72
3.14 | 29.49 |  | 0.02 | H₂SO₄ | 1.1 | H₂O₂ | 2 | 60 | 65 | 90 | 71
3.14 | 29.49 |  | 0.02 | H₂SO₄ | 1.1 | H₂O₂ | 3 | 60 | 65 | 91 | 71
3.14 | 29.49 |  | 0.02 | H₂SO₄ | 1.1 | H₂O₂ | 4 | 60 | 65 | 95 | 73
3.14 | 29.49 |  | 0.02 | H₂SO₄ | 0.37 | None | 0 | 60 | 65 | 16 | 38
3.14 | 29.49 |  | 0.02 | H₂SO₄ | 0.74 | None | 0 | 60 | 65 | 18 | 45
3.14 | 29.49 |  | 0.02 | H₂SO₄ | 1.1 | None | 0 | 60 | 65 | 13 | 47
3.14 | 29.49 |  | 0.02 | H₂SO₄ | 1.47 | None | 0 | 60 | 65 | 12 | 48
3.14 | 29.49 |  | 0.02 | H₂SO₄ | 1.84 | None | 0 | 60 | 65 | 13 | 46
7.09 | 60.2 |  |  | H₂SO₄ | 2 | H2O2 | 5 | 40 | 75 | 94 | 93 |  |  | https://sci-hub.ru/https://www.sciencedirect.com/science/article/abs/pii/S0378775307004600
7.09 | 60.2 |  |  | H₂SO₄ | 2 | H₂O₂ | 0 | 30 | 75 | 74 | 34
7.09 | 60.2 |  |  | H₂SO₄ | 2 | H₂O₂ | 5 | 30 | 75 | 95 | 94
7.09 | 60.2 |  |  | H₂SO₄ | 2 | H₂O₂ | 10 | 30 | 75 | 97 | 96
7.09 | 60.2
7.09 | 60.2 |  |  | H₂SO₄ | 2 | H₂O₂ | 15 | 30 | 75 | 99 | 99
7.09 | 60.2 |  |  | H₂SO₄ | 2 | H₂O₂ | 20 | 30 | 75 | 100 | 100
7.09 | 60.2 |  |  | H₂SO₄ | 2 | H₂O₂ | 25 | 30 | 75 | 100 | 100
7.09 | 60.2 |  |  | H₂SO₄ | 2 | H₂O₂ | 5 | 30 | 25 | 84 | 67
7.09 | 60.2 |  |  | H₂SO₄ | 2 | H₂O₂ | 5 | 30 | 60 | 93 | 92
7.09 | 60.2 |  |  | H₂SO₄ | 2 | H₂O₂ | 5 | 30 | 75 | 94 | 93
7.09 | 60.2 |  |  | H₂SO₄ | 2 | H₂O₂ | 5 | 30 | 90 | 95 | 93
7.09 | 60.2 |  |  | H₂SO₄ | 0.5 | H₂O₂ | 5 | 30 | 75 | 46 | 21
7.09 | 60.2 |  |  | H₂SO₄ | 1 | H₂O₂ | 5 | 30 | 75 | 70 | 55
7.09 | 60.2 |  |  | H₂SO₄ | 2 | H₂O₂ | 5 | 30 | 75 | 94 | 93
7.09 | 60.2 |  |  | H₂SO₄ | 3 | H₂O₂ | 5 | 30 | 75 | 97 | 95
7.09 | 60.2 |  |  | H₂SO₄ | 4 | H₂O₂ | 5 | 30 | 75 | 98 | 97
2.45 | 24.73 |  | 0.83 | H₂SO₄ | 2 | H2O2 | 15 | 60 | 75 | 100 | 95 |  |  | https://sci-hub.ru/https://www.sciencedirect.com/science/article/abs/pii/S0304386X0500143X
2.45 | 24.73 |  | 0.83 | H₂SO₄ | 2 | H₂O₂ | 0 | 5 | 75 | 72 | 45
2.45 | 24.73 |  | 0.83 | H₂SO₄ | 2 | H₂O₂ | 0 | 30 | 75 | 78 | 58
2.45 | 24.73 |  | 0.83 | H₂SO₄ | 2 | H₂O₂ | 0 | 60 | 75 | 82 | 61
2.45 | 24.73 |  | 0.83 | H₂SO₄ | 2 | H₂O₂ | 10 | 5 | 75 | 95 | 72
2.45 | 24.73 |  | 0.83 | H₂SO₄ | 2 | H₂O₂ | 10 | 30 | 75 | 96 | 76
2.45 | 24.73 |  | 0.83 | H₂SO₄ | 2 | H₂O₂ | 10 | 60 | 75 | 97 | 82
2.45 | 24.73 |  | 0.83 | H₂SO₄ | 2 | H₂O₂ | 15 | 5 | 75 | 98 | 93
2.45 | 24.73 |  | 0.83 | H₂SO₄ | 2 | H₂O₂ | 15 | 30 | 75 | 99 | 96
2.45 | 24.73 |  | 0.83 | H₂SO₄ | 2 | H₂O₂ | 15 | 60 | 75 | 99 | 98
2.45 | 24.73 |  | 0.83 | H₂SO₄ | 2 | H₂O₂ | 20 | 5 | 75 | 99 | 95
2.45 | 24.73 |  | 0.83 | H₂SO₄ | 2 | H₂O₂ | 20 | 30 | 75 | 100 | 98
2.45 | 24.73 |  | 0.83 | H₂SO₄ | 2 | H₂O₂ | 20 | 60 | 75 | 100 | 99
1.65 | 0.1 | 13 | 4.2 | HNO₃ | 1 | H2O2 | 1.7 | 30 | 75 | 95 | 95 |  |  | https://sci-hub.ru/https://www.sciencedirect.com/science/article/abs/pii/S0304386X02001676
1.65 | 0.1 | 13 | 4.2 | HNO₃ | 2 | None |  | 60 | 80 | 100 | 95
1.65 | 0.1 | 13 | 4.2 | HNO₃ | 1 | None | 0 | 0 | 75 | 0 | 0
1.65 | 0.1 | 13 | 4.2 | HNO₃ | 1 | None | 0 | 10 | 75 | 66 | 36
1.65 | 0.1 | 13 | 4.2 | HNO₃ | 1 | None | 0 | 30 | 75 | 71 | 38
1.65 | 0.1 | 13 | 4.2 | HNO₃ | 1 | None | 0 | 60 | 75 | 72 | 39
1.65 | 0.1 | 13 | 4.2 | HNO₃ | 1 | None | 0 | 120 | 75 | 73 | 40
1.65 | 0.1 | 13 | 4.2 | HNO₃ | 1 | H2O2 | 0.8 | 10 | 75 | 72 | 71
1.65 | 0.1 | 13 | 4.2 | HNO₃ | 1 | H2O2 | 0.8 | 30 | 75 | 82 | 80
1.65 | 0.1 | 13 | 4.2 | HNO₃ | 1 | H2O2 | 0.8 | 60 | 75 | 84 | 86
1.65 | 0.1 | 13 | 4.2 | HNO₃ | 1 | H2O2 | 0.8 | 120 | 75 | 85 | 88
1.65 | 0.1 | 13 | 4.2 | HNO₃ | 0.2 | H₂O₂ | 0.8 | 30 | 75 | 18 | 13
1.65 | 0.1 | 13 | 4.2 | HNO₃ | 0.5 | H₂O₂ | 0.8 | 30 | 75 | 40 | 36
1.65 | 0.1 | 13 | 4.2 | HNO₃ | 0.8 | H₂O₂ | 0.8 | 30 | 75 | 70 | 72
1.65 | 0.1 | 13 | 4.2 | HNO₃ | 1 | H₂O₂ | 0.8 | 30 | 75 | 81 | 83
1.65 | 0.1 | 13 | 4.2 | HNO₃ | 1 | H₂O₂ | 1.7 | 30 | 25 | 29 | 30
1.65 | 0.1 | 13 | 4.2 | HNO₃ | 1 | H₂O₂ | 1.7 | 30 | 40 | 59 | 60
1.65 | 0.1 | 13 | 4.2 | HNO₃ | 1 | H₂O₂ | 1.7 | 30 | 50 | 70 | 74
1.65 | 0.1 | 13 | 4.2 | HNO₃ | 1 | H₂O₂ | 1.7 | 30 | 75 | 96 | 95
1.65 | 0.1 | 13 | 4.2 | HNO₃ | 1 | H₂O₂ | 0 | 30 | 75 | 60 | 40
1.65 | 0.1 | 13 | 4.2 | HNO₃ | 1 | H₂O₂ | 0.5 | 30 | 75 | 78 | 58
1.65 | 0.1 | 13 | 4.2 | HNO₃ | 1 | H₂O₂ | 1 | 30 | 75 | 90 | 85
1.65 | 0.1 | 13 | 4.2 | HNO₃ | 1 | H₂O₂ | 1.7 | 30 | 75 | 96 | 95
1.65 | 0.1 | 13 | 4.2 | HNO₃ | 1 | H₂O₂ | 0 | 30 | 75 | 60 | 40
1.65 | 0.1 | 13 | 4.2 | HNO₃ | 1 | H₂O₂ | 0.5 | 30 | 75 | 78 | 60
1.65 | 0.1 | 13 | 4.2 | HNO₃ | 1 | H₂O₂ | 1 | 30 | 75 | 88 | 86
1.65 | 0.1 | 13 | 4.2 | HNO₃ | 1 | H₂O₂ | 1.5 | 30 | 75 | 96 | 94
1.65 | 0.1 | 13 | 4.2 | HNO₃ | 1 | H₂O₂ | 2 | 30 | 75 | 98 | 96
1.65 | 0.1 | 13 | 4.2 | HNO₃ | 1 | H₂O₂ | 3 | 30 | 75 | 99 | 98
4.4 | 53.8 | 0.97 | 0.8 | Citric Acid | 1.25 | H2O2 | 1 | 30 | 90 | 100 | 90
|  |  |  | H₂SO₄ | 1.1 (6%) | None |  | 60 |  | 90 | 80 |  |  | https://sci-hub.ru/https://www.sciencedirect.com/science/article/pii/S0956053X10003909
|  |  |  | H₂SO₄ |  | H2O2 | 8 |  | 80 | 55 | 37
|  |  |  | HNO₃ | 1 | H2O2 | 1.7 | 60 | 75 | 95 | 95
|  |  |  | Hydrochloric acid | 4 | None |  | 60 | 80 | 99.9 | 99.5 | 99.8 | 99.8
4.4 | 53.8 |  |  | C4H5O6 (dl-malic acid) | 1.5 | H2O2 | 2 | 40 | 90 | 100 | 90
4.4 | 53.8 |  |  | DL-malic acid | 0.5 | H₂O₂ | 2 | 40 | 90 | 42 | 26
4.4 | 53.8 |  |  | DL-malic acid | 1 | H₂O₂ | 2 | 40 | 90 | 68 | 55
4.4 | 53.8 |  |  | DL-malic acid | 1.5 | H₂O₂ | 2 | 40 | 90 | 99 | 93
4.4 | 53.8 |  |  | DL-malic acid | 2 | H₂O₂ | 2 | 40 | 90 | 90 | 76
4.4 | 53.8 |  |  | DL-malic acid | 2.5 | H₂O₂ | 2 | 40 | 90 | 77 | 62
4.4 | 53.8 |  |  | DL-malic acid | 3 | H₂O₂ | 2 | 40 | 90 | 68 | 57
4.4 | 53.8 |  |  | DL-malic acid | 1.5 | H₂O₂ | 0 | 40 | 90 | 55 | 37
4.4 | 53.8 |  |  | DL-malic acid | 1.5 | H₂O₂ | 0.5 | 40 | 90 | 74 | 64
4.4 | 53.8 |  |  | DL-malic acid | 1.5 | H₂O₂ | 1 | 40 | 90 | 87 | 78
4.4 | 53.8 |  |  | DL-malic acid | 1.5 | H₂O₂ | 1.5 | 40 | 90 | 95 | 92
4.4 | 53.8 |  |  | DL-malic acid | 1.5 | H₂O₂ | 2 | 40 | 90 | 99 | 94
4.4 | 53.8 |  |  | DL-malic acid | 1.5 | H₂O₂ | 2.5 | 40 | 90 | 100 | 94
4.4 | 53.8 |  |  | DL-malic acid | 1.5 | H₂O₂ | 2 | 10 | 20 | 17 | 8
4.4 | 53.8 |  |  | DL-malic acid | 1.5 | H₂O₂ | 2 | 40 | 90 | 99 | 93
4.4 | 53.8 |  |  | DL-malic acid | 1.5 | H₂O₂ | 2 | 40 | 75 | 94 | 93
|  |  |  | Ascorbic acid | 0.3 | self-reducing acid |  | 20 | 70 | 55.1 | 30.8 |  |  | https://sci-hub.ru/https://www.sciencedirect.com/science/article/abs/pii/S0378775312010683
|  |  |  | Ascorbic acid | 0.75 | self-reducing acid |  | 20 | 70 | 94.4 | 90.6
|  |  |  | Ascorbic acid | 1 | self-reducing acid |  | 20 | 70 | 96 | 91
|  |  |  | Ascorbic acid | 1.25 | self-reducing acid |  | 20 | 70 | 98.5 | 94.8
|  |  |  | Ascorbic acid | 1.5 | self-reducing acid |  | 20 | 70 | 95 | 93
as | 27.5 |  | 24.5 | HNO₃ | 1 | None | 0 | 10 | 75 | 67 | 36 |  |  | https://sci-hub.ru/https://doi.org/10.1016/S0378-7753(02)00037-X
| 27.5 |  | 24.5 | HNO₃ | 1 | None | 0 | 30 | 75 | 75 | 40
| 27.5 |  | 24.5 | HNO₃ | 1 | None | 0 | 60 | 75 | 73 | 40
| 27.5 |  | 24.5 | HNO₃ | 1 | None | 0 | 120 | 75 | 75 | 41
| 27.5 |  | 24.5 | HNO₃ | 1 | H₂O₂ | 0.8 | 10 | 75 | 72 | 70
| 27.5 |  | 24.5 | HNO₃ | 1 | H₂O₂ | 0.8 | 30 | 75 | 85 | 85
| 27.5 |  | 24.5 | HNO₃ | 1 | H₂O₂ | 0.8 | 60 | 75 | 86 | 89
| 27.5 |  | 24.5 | HNO₃ | 1 | H₂O₂ | 0.8 | 120 | 75 | 86 | 90
| 27.5 |  | 24.5 | HNO₃ | 0.2 | H₂O₂ | 0.8 | 30 | 75 | 18 | 12
| 27.5 |  | 24.5 | HNO₃ | 0.5 | H₂O₂ | 0.8 | 30 | 75 | 40 | 36
| 27.5 |  | 24.5 | HNO₃ | 1 | H₂O₂ | 0.8 | 30 | 75 | 82 | 85
| 27.5 |  | 24.5 | HNO₃ | 1 | H₂O₂ | 0.8 | 30 | 30 | 28 | 30
| 27.5 |  | 24.5 | HNO₃ | 1 | H₂O₂ | 0.8 | 30 | 40 | 60 | 60
| 27.5 |  | 24.5 | HNO₃ | 1 | H₂O₂ | 0.8 | 30 | 50 | 72 | 75
| 27.5 |  | 24.5 | HNO₃ | 1 | H₂O₂ | 0.8 | 30 | 75 | 95 | 94
| 27.5 |  | 24.5 | HNO₃ | 1 | H₂O₂ | 0.8 | 30 | 90 | 98 | 97
| 27.5 |  | 24.5 | HNO₃ | 1 | H₂O₂ | 0 | 30 | 75 | 60 | 40
| 27.5 |  | 24.5 | HNO₃ | 1 | H₂O₂ | 0.5 | 30 | 75 | 78 | 60
| 27.5 |  | 24.5 | HNO₃ | 1 | H₂O₂ | 1 | 30 | 75 | 88 | 86
| 27.5 |  | 24.5 | HNO₃ | 1 | H₂O₂ | 1.5 | 30 | 75 | 96 | 94
| 27.5 |  | 24.5 | HNO₃ | 1 | H₂O₂ | 2 | 30 | 75 | 98 | 96
| 27.5 |  | 24.5 | HNO₃ | 1 | H₂O₂ | 3 | 30 | 75 | 99 | 98
2 | 16 |  |  | HCl | 4 | None | 0 | 150 | 40 | 65 | 36 |  |  | https://sci-hub.ru/https://www.sciencedirect.com/science/article/abs/pii/S0045653509010091
2 | 16 |  |  | HCl | 4 | None | 0 | 150 | 50 | 75 | 50
2 | 16 |  |  | HCl | 4 | None | 0 | 150 | 60 | 90 | 88
2 | 16 |  |  | HCl | 4 | None | 0 | 150 | 70 | 92 | 92
2 | 16 |  |  | HCl | 4 | None | 0 | 150 | 80 | 95 | 94
2 | 16 |  |  | HCl | 4 | None | 0 | 150 | 90 | 99 | 100
2 | 16 |  |  | HCl | 4 | None | 0 | 150 | 100 | 100 | 100
2 | 16 |  |  | HCl | 1 | None | 0 | 150 | 80 | 90 | 58
2 | 16 |  |  | HCl | 2 | None | 0 | 150 | 80 | 90 | 75
2 | 16 |  |  | HCl | 3 | None | 0 | 150 | 80 | 96 | 96
2 | 16 |  |  | HCl | 4 | None | 0 | 150 | 80 | 98 | 100
2 | 16 |  |  | HCl | 5 | None | 0 | 150 | 80 | 99 | 100
2 | 16 |  |  | HCl | 4 | None | 0 | 30 | 80 | 79 | 50
2 | 16 |  |  | HCl | 4 | None | 0 | 60 | 80 | 95 | 96
2 | 16 |  |  | HCl | 4 | None | 0 | 90 | 80 | 97 | 97
2 | 16 |  |  | HCl | 4 | None | 0 | 120 | 80 | 98 | 99
2 | 16 |  |  | HCl | 4 | None | 0 | 150 | 80 | 98 | 100
5.85 | 46.5 | 3.22 | 2.69 | NH₄HCO₃ | 0.3 | (NH₄)₂SO₃ | 5.81 | 90 | 50 | 72 | 68 |  |  | https://sci-hub.ru/10.1016/j.jhazmat.2020.124211
5.85 | 46.5 | 3.22 | 2.69 | NH₄HCO₃ | 0.5 | (NH₄)₂SO₃ | 5.81 | 90 | 50 | 75 | 70
5.85 | 46.5 | 3.22 | 2.69 | NH₄HCO₃ | 1 | (NH₄)₂SO₃ | 5.81 | 90 | 50 | 83 | 80
5.85 | 46.5 | 3.22 | 2.69 | NH₄HCO₃ | 1.5 | (NH₄)₂SO₃ | 5.81 | 90 | 50 | 88 | 85
5.85 | 46.5 | 3.22 | 2.69 | NH₄HCO₃ | 2 | (NH₄)₂SO₃ | 5.81 | 90 | 50 | 93 | 88
5.85 | 46.5 | 3.22 | 2.69 | NH₄HCO₃ | 2.5 | (NH₄)₂SO₃ | 5.81 | 90 | 50 | 89 | 84
5.85 | 46.5 | 3.22 | 2.69 | NH₄HCO₃ | 2.5 | (NH₄)₂SO₃ | 1.161 | 90 | 50 | 65 | 58
5.85 | 46.5 | 3.22 | 2.69 | NH₄HCO₃ | 2.5 | (NH₄)₂SO₃ | 2.323 | 90 | 50 | 70 | 66
5.85 | 46.5 | 3.22 | 2.69 | NH₄HCO₃ | 2.5 | (NH₄)₂SO₃ | 4.646 | 90 | 50 | 85 | 83
5.85 | 46.5 | 3.22 | 2.69 | NH₄HCO₃ | 2.5 | (NH₄)₂SO₃ | 6.968 | 90 | 50 | 95 | 92
5.85 | 46.5 | 3.22 | 2.69 | NH₄HCO₃ | 2.5 | (NH₄)₂SO₃ | 8.13 | 90 | 50 | 93 | 90
5.85 | 46.5 | 3.22 | 2.69 | NH₄HCO₃ | 2.5 | (NH₄)₂SO₃ | 10.453 | 90 | 50 | 88 | 85
5.85 | 46.5 | 3.22 | 2.69 | NH₄HCO₃ | 2.5 | (NH₄)₂SO₃ | 5.81 | 90 | 30 | 68 | 60
5.85 | 46.5 | 3.22 | 2.69 | NH₄HCO₃ | 2.5 | (NH₄)₂SO₃ | 5.81 | 90 | 40 | 72 | 68
5.85 | 46.5 | 3.22 | 2.69 | NH₄HCO₃ | 2.5 | (NH₄)₂SO₃ | 5.81 | 90 | 50 | 78 | 74
5.85 | 46.5 | 3.22 | 2.69 | NH₄HCO₃ | 2.5 | (NH₄)₂SO₃ | 5.81 | 90 | 60 | 88 | 84
5.85 | 46.5 | 3.22 | 2.69 | NH₄HCO₃ | 2.5 | (NH₄)₂SO₃ | 5.81 | 90 | 70 | 95 | 90
5.85 | 46.5 | 3.22 | 2.69 | NH₄HCO₃ | 2.5 | (NH₄)₂SO₃ | 5.81 | 90 | 80 | 90 | 86
5.85 | 46.5 | 3.22 | 2.69 | NH₄HCO₃ | 2.5 | (NH₄)₂SO₃ | 5.81 | 30 | 50 | 70 | 60
5.85 | 46.5 | 3.22 | 2.69 | NH₄HCO₃ | 2.5 | (NH₄)₂SO₃ | 5.81 | 60 | 50 | 85 | 80
5.85 | 46.5 | 3.22 | 2.69 | NH₄HCO₃ | 2.5 | (NH₄)₂SO₃ | 5.81 | 90 | 50 | 90 | 86
5.85 | 46.5 | 3.22 | 2.69 | NH₄HCO₃ | 2.5 | (NH₄)₂SO₃ | 5.81 | 120 | 50 | 92 | 88
5.85 | 46.5 | 3.22 | 2.69 | NH₄HCO₃ | 2.5 | (NH₄)₂SO₃ | 5.81 | 150 | 50 | 94 | 90
5.5 | 43.35 |  |  | NaOH | 2.5 | None |  | 60 | 30 | 7 | 0 |  |  | https://sci-hub.ru/10.1016/j.jpowsour.2008.10.077
5.5 | 43.35 |  |  | NaOH | 2.5 | None |  | 60 | 40 | 7 | 0
5.5 | 43.35 |  |  | NaOH | 2.5 | None |  | 60 | 50 | 8 | 0
5.5 | 43.35 |  |  | NaOH | 2.5 | None |  | 60 | 60 | 3 | 0
5.5 | 43.35 |  |  | NaOH | 2.5 | None |  | 60 | 70 | 2 | 0
5.5 | 43.35 |  |  | NaOH | 0.25 | None |  | 60 | 50 | 1 | 0
5.5 | 43.35 |  |  | NaOH | 0.5 | None |  | 60 | 50 | 2 | 0
5.5 | 43.35 |  |  | NaOH | 1 | None |  | 60 | 50 | 3 | 0
5.5 | 43.35 |  |  | NaOH | 1.5 | None |  | 60 | 50 | 5 | 0
5.5 | 43.35 |  |  | NaOH | 2 | None |  | 60 | 50 | 6 | 0
5.5 | 43.35 |  |  | NaOH | 2.5 | None |  | 60 | 50 | 8 | 0
5.5 | 43.35 |  |  | NaOH | 3 | None |  | 60 | 50 | 10 | 0
5.5 | 43.35 |  |  | NaOH | 3.75 | None |  | 60 | 50 | 12 | 0
5.5 | 43.35 |  |  | H₂SO₄ | 1.1 | H₂O₂ | 1 | 60 | 40 | 89 | 90
5.5 | 43.35 |  |  | H₂SO₄ | 1.1 | H₂O₂ | 1 | 60 | 50 | 99 | 94
5.5 | 43.35 |  |  | H₂SO₄ | 1.1 | H₂O₂ | 1 | 60 | 60 | 96 | 92
5.5 | 43.35 |  |  | H₂SO₄ | 1.1 | H₂O₂ | 1 | 60 | 70 | 100 | 95
5.5 | 43.35 |  |  | H₂SO₄ | 1.1 | H₂O₂ | 1 | 60 | 80 | 100 | 95
5.5 | 43.35 |  |  | H₂SO₄ | 0.74 | H₂O₂ | 1 | 60 | 60 | 80 | 92
5.5 | 43.35 |  |  | H₂SO₄ | 0.92 | H₂O₂ | 1 | 60 | 60 | 80 | 90
5.5 | 43.35 |  |  | H₂SO₄ | 1.1 | H₂O₂ | 1 | 60 | 60 | 82 | 94
5.5 | 43.35 |  |  | H₂SO₄ | 1.29 | H₂O₂ | 1 | 60 | 60 | 80 | 91
5.5 | 43.35 |  |  | H₂SO₄ | 1.47 | H₂O₂ | 1 | 60 | 60 | 78 | 96
5.5 | 43.35 |  |  | H₂SO₄ | 1.1 | H₂O₂ | 0 | 60 | 60 | 67 | 40
5.5 | 43.35 |  |  | H₂SO₄ | 1.1 | H₂O₂ | 0.5 | 60 | 60 | 79 | 85
5.5 | 43.35 |  |  | H₂SO₄ | 1.1 | H₂O₂ | 1 | 60 | 60 | 82 | 94
5.5 | 43.35 |  |  | H₂SO₄ | 1.1 | H₂O₂ | 1.5 | 60 | 60 | 80 | 88
5.5 | 43.35 |  |  | H₂SO₄ | 1.1 | H₂O₂ | 2 | 60 | 60 | 78 | 84
6.76 | 57.94 | 0.76 | 0.91 | Succinic acid | 1.5 | H₂O₂ | 0 | 40 | 70 | 41.98 | 19.72 |  |  | https://sci-hub.ru/https://www.sciencedirect.com/science/article/abs/pii/S0378775315003079?via%3Dihub
6.76 | 57.94 | 0.76 | 0.91 | Succinic acid | 1.5 | H₂O₂ | 0.5 | 40 | 70 | 60 | 60
6.76 | 57.94 | 0.76 | 0.91 | Succinic acid | 1.5 | H₂O₂ | 1 | 40 | 70 | 72 | 71
6.76 | 57.94 | 0.76 | 0.91 | Succinic acid | 1.5 | H₂O₂ | 2 | 40 | 70 | 90 | 88
6.76 | 57.94 | 0.76 | 0.91 | Succinic acid | 1.5 | H₂O₂ | 4 | 40 | 70 | 95.97 | 99.98
6.76 | 57.94 | 0.76 | 0.91 | Succinic acid | 1.5 | H₂O₂ | 5 | 40 | 70 | 99 | 98
6.76 | 57.94 | 0.76 | 0.91 | Succinic acid | 1.5 | H₂O₂ | 6 | 40 | 70 | 100 | 98
6.76 | 57.94 | 0.76 | 0.91 | Succinic acid | 0.25 | H₂O₂ | 4 | 40 | 70 | 57.05 | 56.59
6.76 | 57.94 | 0.76 | 0.91 | Succinic acid | 0.5 | H₂O₂ | 4 | 40 | 70 | 86 | 88
6.76 | 57.94 | 0.76 | 0.91 | Succinic acid | 1 | H₂O₂ | 4 | 40 | 70 | 92 | 96
6.76 | 57.94 | 0.76 | 0.91 | Succinic acid | 1.25 | H₂O₂ | 4 | 40 | 70 | 94 | 97
6.76 | 57.94 | 0.76 | 0.91 | Succinic acid | 1.5 | H₂O₂ | 4 | 40 | 70 | 96.2 | 99.49
6.76 | 57.94 | 0.76 | 0.91 | Succinic acid | 2 | H₂O₂ | 4 | 40 | 70 | 96 | 100
6.76 | 57.94 | 0.76 | 0.91 | Succinic acid | 1.5 | H₂O₂ | 4 | 10 | 50 | 80.55 | 82.27
6.76 | 57.94 | 0.76 | 0.91 | Succinic acid | 1.5 | H₂O₂ | 4 | 40 | 70 | 94.65 | 99.83
6.76 | 57.94 | 0.76 | 0.91 | Succinic acid | 1.5 | H₂O₂ | 4 | 10 | 50 | 80 | 82
6.76 | 57.94 | 0.76 | 0.91 | Succinic acid | 1.5 | H₂O₂ | 4 | 10 | 90 | 92 | 95
6.76 | 57.94 | 0.76 | 0.91 | Succinic acid | 1.5 | H₂O₂ | 4 | 20 | 90 | 94 | 96.7
6.76 | 57.94 | 0.76 | 0.91 | Succinic acid | 1.5 | H₂O₂ | 4 | 10 | 80 | 92.5 | 93
6.76 | 57.94 | 0.76 | 0.91 | Succinic acid | 1.5 | H₂O₂ | 4 | 60 | 50 | 90.5 | 93.5
6.76 | 57.94 | 0.76 | 0.91 | Succinic acid | 1.5 | H₂O₂ | 4 | 60 | 60 | 92.5 | 95.9
6.76 | 57.94 | 0.76 | 0.91 | Succinic acid | 1.5 | H₂O₂ | 4 | 60 | 70 | 95 | 99.5
6.76 | 57.94 | 0.76 | 0.91 | Succinic acid | 1.5 | H₂O₂ | 4 | 60 | 70 | 95 | 99.5
6.76 | 57.94 | 0.76 | 0.91 | Succinic acid | 1.5 | H₂O₂ | 4 | 60 | 80 | 95.5 | 100
6.76 | 57.94 | 0.76 | 0.91 | Succinic acid | 1.5 | H₂O₂ | 4 | 60 | 90 | 96.8 | 100
6.76 | 57.94 | 0.76 | 0.91 | Succinic acid | 1.5 | H₂O₂ | 4 | 50 | 50 | 90 | 93
6.76 | 57.94 | 0.76 | 0.91 | Succinic acid | 1.5 | H₂O₂ | 4 | 40 | 50 | 87.5 | 92.5
6.76 | 57.94 | 0.76 | 0.91 | Succinic acid | 1.5 | H₂O₂ | 4 | 30 | 50 | 85 | 89
6.76 | 57.94 | 0.76 | 0.91 | Succinic acid | 1.5 | H₂O₂ | 4 | 20 | 50 | 83 | 86
4.4 | 53.8 |  |  | DL-Malic acid | 0.5 | H₂O₂ | 2 | 40 | 90 | 42 | 26 |  |  | https://pdf.sciencedirectassets.com/271837/1-s2.0-S0956053X10X00095/1-s2.0-S0956053X10003909/main.pdf?X-Amz-Security-Token=IQoJb3JpZ2luX2VjEIT%2F%2F%2F%2F%2F%2F%2F%2F%2F%2FwEaCXVzLWVhc3QtMSJIMEYCIQCnZGUJiLrl35SHCTcUNBbMiHfnVPL6r6Q5DWFflc2ERQIhAL5kuZuAeEGAOLl2SOV2k0W%2FRLKJQFD5V5zsJ0kAdeAjKrIFCB0QBRoMMDU5MDAzNTQ2ODY1Igyjza8%2FS6W5e4QnKQQqjwUzjrUJ1c0ZhMuRDMkR12P4%2BBgSZOC4wOTioirYBVkxaPx7RiWxHfI0eFX5ZJnkeu0ub75miR9KRdgty5V44TcDfJ7TqAS%2BVGdDS3N4C3TWEY7%2BJSwgic%2B25zEwRMrH4mHy1oEo62jVzGS%2FSfaDPPYZMFG4XwPeqYM2ekid5%2Fy2BxMJRPZCzKKed%2FyVa%2B2z7DsOkHjyYhwM%2FVrFMR0%2B4twZeTtEG2TkdX3u9fKTcpJU4FaZLs3Gph%2FmB7CVvkEIB2pilPlWYiwscNtfHUGZaqiH1FjvsXK4hmj8VFkQUTEHaLJ0Y49gtFinLyky31IHShuYFgBXeWDZ5mGIEQDRBw8zgCstxA3Q6Qa092BYGtAlhRENni9NxE9much%2F1ahiRFtaEsmf%2FJhrffhj6a%2FLGxmfPRc3%2FB9T65d2Qidm9tPdubvOx01%2F2DaB2TMS8zr0TegS0ePus014UHscSZm8XYj2SfXS%2FsNpKLHeSPBwCbymlFjuQk9nYhkYt70y01PAxwDiLr05fZ4E%2B0HrkYiA%2FJiPClIJmWHoyRtaiu36h%2FvFdV4lZ7lBujZElvyJBP7zOklYehU4TQmoFoEl5A7nOViuXAECgsX9Zy58l7OXNyKKFfdvGkGKQTJZkk7hm3pmZnBjPjiYLSxFUdYrWU%2B6ntJ7SgCUTVremZUiaG6HBD2gMRodvF6G6sT0oG3yuMXHPz1psW6HK74Ps33E73d%2FZD3RcIGOtdaeJtVP0cqBoCotyVk7dbgcTHfpkum5jZpBAt6KUQmOiTDpgbuNGcTkBXnwWsx%2FWCgBUctBByG%2FgRvbtrDWNBwVMcWdlHWM7rV9nppaw%2Fk7dplqhdMzryxQqKlGfiaNaaIk33d5lxfUpVJtMICC9sYGOrABSl837tlYhtKXb8u9JW0PxX1sR5W2Rv2JjF3R%2FJVK5evR6zPMdjnGaIPNH6x%2FSgj6fyORZZeKC8ROps3zarp6AnUl0XmuG%2F0UsRUxuMAJ14Hx13D2e6db3pepm02TuRgwCjihhzZ9cW05TZ8MKH0oeE%2B0d%2FIe1WapsQy6WGABSW6Ko6eU%2Fmt8B590%2BTb%2B%2Ftkn1Hry6tWKo6mM%2BzgZ2Idyvu%2BlhPRy9FZcBY8u4s0BrlQ%3D&X-Amz-Algorithm=AWS4-HMAC-SHA256&X-Amz-Date=20251001T195433Z&X-Amz-SignedHeaders=host&X-Amz-Expires=300&X-Amz-Credential=ASIAQ3PHCVTYUJL2TILL%2F20251001%2Fus-east-1%2Fs3%2Faws4_request&X-Amz-Signature=c3736f47926010d0f166740d8251f026cf7bf718df520b186fd1df6c1e9dbc53&hash=f68e7dfee2ef339d395cf2c9c67ba40c65e0cf503006d0f2b25e562e628843e2&host=68042c943591013ac2b2430a89b270f6af2c76d8dfd086a07176afe7c76c2c61&pii=S0956053X10003909&tid=spdf-c716dc3d-5803-4fa6-9f4e-f7d1538acfb6&sid=5d1511787ecf414f8b7b1f78ab88b0e0bd5fgxrqa&type=client&tsoh=d3d3LnNjaWVuY2VkaXJlY3QuY29t&rh=d3d3LnNjaWVuY2VkaXJlY3QuY29t&ua=16145858510a5e5656&rr=987e83372dc37073&cc=us
4.4 | 53.8 |  |  | DL-Malic acid | 1 | H₂O₂ | 2 | 40 | 90 | 68 | 55
4.4 | 53.8 |  |  | DL-Malic acid | 1.5 | H₂O₂ | 2 | 40 | 90 | 99 | 93
4.4 | 53.8 |  |  | DL-Malic acid | 2 | H₂O₂ | 2 | 40 | 90 | 90 | 78
4.4 | 53.8 |  |  | DL-Malic acid | 2.5 | H₂O₂ | 2 | 40 | 90 | 75 | 63
4.4 | 53.8 |  |  | DL-Malic acid | 3 | H₂O₂ | 2 | 40 | 90 | 68 | 57
4.4 | 53.8 |  |  | DL-Malic acid | 1.5 | H₂O₂ | 0 | 40 | 90 | 55 | 38
4.4 | 53.8 |  |  | DL-Malic acid | 1.5 | H₂O₂ | 0.5 | 40 | 90 | 75 | 65
4.4 | 53.8 |  |  | DL-Malic acid | 1.5 | H₂O₂ | 1 | 40 | 90 | 88 | 78
4.4 | 53.8 |  |  | DL-Malic acid | 1.5 | H₂O₂ | 1.5 | 40 | 90 | 95 | 90
4.4 | 53.8 |  |  | DL-Malic acid | 1.5 | H₂O₂ | 2 | 40 | 90 | 99 | 93
4.4 | 53.8 |  |  | DL-Malic acid | 1.5 | H₂O₂ | 2.5 | 40 | 90 | 99 | 93
4.4 | 53.8 |  |  | DL-Malic acid | 1.5 | H₂O₂ | 2 | 10 | 20 | 20 | 20
|  |  |  | Oxalic acid (H₂C₂O₄) | 0.5 | None | 0 | 60 | 80 | 83 |  |  |  | https://pdf.sciencedirectassets.com/271837/1-s2.0-S0956053X12X00060/1-s2.0-S0956053X12001389/main.pdf?X-Amz-Security-Token=IQoJb3JpZ2luX2VjEDUaCXVzLWVhc3QtMSJGMEQCIG%2Ft2vaB0HuX5Vb5daj9IT8xcUuo%2FG8ntjiOWAsUvv05AiA0ndu6%2Fuv5RO9IA%2BF%2B9OQH1thSO%2FA6sgk7mYSimv6hzSq7BQjO%2F%2F%2F%2F%2F%2F%2F%2F%2F%2F8BEAUaDDA1OTAwMzU0Njg2NSIMGbP0tBhxIGGIPrQgKo8F2MUV7MYVpx%2FPJd2RoIAk4jOeW9VMtXJXCxcZ7GFYRTnmGXpLO2FWS1Zz%2FyqlMN1QlqZBhahoV8%2FUBy%2BX9Z2g3g%2BtURIeMfaJyb%2FqbNeLWXyn49yBbdpPQDsuH5Zl%2FsCIYDt4t6vW2JSNtEjTGojSX9S%2FDQt%2FHDLKM7eiOnAWiz4vEVNAWGS2hH6UY4fIV2%2BXNdU4Rm9%2FvVnEBq5ZIVsIXjYBkKQB0vGej830%2BU7fY9Fk%2BbYlHybOhgaNagQc4Adi7IWotgasvUPnm2YjSK7Qb%2BKTtbWmlW5Y0lnO0hqnp1xZ%2FiXo7Ir9GGPz4Pkp82pK1%2FuiRpFTO4NH8ftO3oZqnTo%2FSGzzFmB%2BeT6TWcOZpZeG303sk00%2ByOyxRu9r2oURWhZmLxlPo2bX8KDQixZ0q1QDiOpOhzJNiLur1udAnE80myGsyvXhtEVP1NZw3YbnYLZ9%2F5RKjHJhRMXlb7eEHYhbXNLPNtE0s8HkBSuAZRpABtuUYoPCr0oUmVhHZ3jCnReuqOYQDkfGNY67yjh%2BasAGtkNN8IZj8fvlO1rWlEToUrn5OP8DEIdN77PurDaLEAkYvsXTb%2FX%2BcUFWpbZ%2BocOMnAz%2BJgW9C5ZahuCXOn53RJk3Or4O8PnkDontF%2FuMlKfYsbbD10eVBnyELpHl3B0iIF%2BsHD8P9%2FisUE2VdH31tkm7yfYGLIYS5DSCHtlcXcREE6CT8iAQ4uagsTJf3yGFcIzbFMUu6Fi8ZugjHVdlLRqKK80cDS3ScLV26IMXyprpyQ%2FFaYpHDDZnklRFUUz4iZPeM%2BNPR6HObii2xO00fPAxAIuGkYimEDEtTTj4hEviakNRHqGxd71%2BYN7Nnk0XY%2BXV%2BKWfGeWR%2B9b4ATDu%2BpzHBjqyAekd7PVBB9wvYl%2FDMOXYBPCAyIzDN0xd7b2CNMaO9VHDWlKFH0pFz783JgOaPRB3Lt6PI8a7C%2BH6tKt6Y9i8JpMvL2AigCEsRVSY1WlkQRjyGojvetYGUagesadk1FsqwtwEYnJzBn4v5R1wz6K9X1eiCfxcLwUg2hMcRrH6oZCp2EFSMrABZ%2FjO0FDVRaEa9DX3dSELB%2BXSAfiK5u7RNg%2BJAef%2Fh3uQpij7bEaPBGl19LM%3D&X-Amz-Algorithm=AWS4-HMAC-SHA256&X-Amz-Date=20251009T050216Z&X-Amz-SignedHeaders=host&X-Amz-Expires=300&X-Amz-Credential=ASIAQ3PHCVTYVZZJYRK3%2F20251009%2Fus-east-1%2Fs3%2Faws4_request&X-Amz-Signature=a94696d20146c8c73c9929112c20cfa9e3c43c43fe04437749aed85ee243bf1a&hash=c7dc4a7a7c2bd9baa08e62077c53e390635f1e4f914b889ff003cfa6b7424bd0&host=68042c943591013ac2b2430a89b270f6af2c76d8dfd086a07176afe7c76c2c61&pii=S0956053X12001389&tid=spdf-4c498298-06aa-4daa-aa2e-c2c1c80b0717&sid=e1ce7db244a65943540ab681fe764ce9b6e9gxrqa&type=client&tsoh=d3d3LnNjaWVuY2VkaXJlY3QuY29t&rh=d3d3LnNjaWVuY2VkaXJlY3QuY29t&ua=16145858040d535657&rr=98bb5329ba31d6f1&cc=us
7 | 15 | 1 | 1 | Oxalic acid (H₂C₂O₄) | 1 | None | 0 | 60 | 80 | 95
7 | 15 | 1 | 1 | Oxalic acid (H₂C₂O₄) | 1.5 | None | 0 | 60 | 80 | 97
7 | 15 | 1 | 1 | Oxalic acid (H₂C₂O₄) | 2 | None | 0 | 60 | 80 | 96
7 | 15 | 1 | 1 | Oxalic acid (H₂C₂O₄) | 1 | H₂O₂ | 0 | 60 | 80 | 96.7
7 | 15 | 1 | 1 | Oxalic acid (H₂C₂O₄) | 1 | H₂O₂ | 5 | 60 | 80 | 96.5
7 | 15 | 1 | 1 | Oxalic acid (H₂C₂O₄) | 1 | H₂O₂ | 10 | 60 | 80 | 96.8
7 | 15 | 1 | 1 | Oxalic acid (H₂C₂O₄) | 1 | H₂O₂ | 15 | 60 | 80 | 96.3
7 | 15 | 1 | 1 | Oxalic acid (H₂C₂O₄) | 1 | H₂O₂ | 20 | 60 | 80 | 96.5
7 | 15 | 1 | 1 | Oxalic acid (H₂C₂O₄) | 1 | None | 0 | 30 | 40 | 87.2
7 | 15 | 1 | 1 | Oxalic acid (H₂C₂O₄) | 1 | None | 0 | 60 | 60 | 92
7 | 15 | 1 | 1 | Oxalic acid (H₂C₂O₄) | 1 | None | 0 | 90 | 70 | 94
7 | 15 | 1 | 1 | Oxalic acid (H₂C₂O₄) | 1 | None | 0 | 120 | 80 | 96.9
7 | 15 | 1 | 1 | Oxalic acid (H₂C₂O₄) | 1 | None | 0 | 150 | 80 | 97
7 | 15 | 1 | 1 | Oxalic acid (H₂C₂O₄) | 1 | None | 0 | 120 | 40 | 87
7 | 15 | 1 | 1 | Oxalic acid (H₂C₂O₄) | 1 | None | 0 | 120 | 50 | 90
7 | 15 | 1 | 1 | Oxalic acid (H₂C₂O₄) | 1 | None | 0 | 120 | 60 | 93
7 | 15 | 1 | 1 | Oxalic acid (H₂C₂O₄) | 1 | None | 0 | 120 | 70 | 95
7 | 15 | 1 | 1 | Oxalic acid (H₂C₂O₄) | 1 | None | 0 | 120 | 80 | 96.9
7 | 15 | 1 | 1 | Oxalic acid (H₂C₂O₄) | 1 | None | 0 | 120 | 90 | 96
7 | 15 | 1 | 1 | Oxalic acid (H₂C₂O₄) | 1 | None | 0 | 120 | 80 | 98.8
7 | 15 | 1 | 1 | Oxalic acid (H₂C₂O₄) | 1 | None | 0 | 120 | 80 | 98
7 | 15 | 1 | 1 | Oxalic acid (H₂C₂O₄) | 1 | None | 0 | 120 | 80 | 94
7 | 15 | 1 | 1 | Oxalic acid (H₂C₂O₄) | 1 | None | 0 | 120 | 80 | 87.5
4.4 | 53.8 | 0.97 | 0.8 | Citric acid (C₆H₈O₇) | 0.25 | H₂O₂ | 1 | 30 | 90 | 40 | 18 |  |  | https://sci-hub.ru/https://www.sciencedirect.com/science/article/abs/pii/S030438940901810X
4.4 | 53.8 | 0.97 | 0.8 | Citric acid (C₆H₈O₇) | 0.5 | H₂O₂ | 1 | 30 | 90 | 75 | 35
4.4 | 53.8 | 0.97 | 0.8 | Citric acid (C₆H₈O₇) | 1 | H₂O₂ | 1 | 30 | 90 | 85 | 78
4.4 | 53.8 | 0.97 | 0.8 | Citric acid (C₆H₈O₇) | 1.25 | H₂O₂ | 1 | 30 | 90 | 98 | 90
4.4 | 53.8 | 0.97 | 0.8 | Citric acid (C₆H₈O₇) | 1.5 | H₂O₂ | 1 | 30 | 90 | 80 | 78
4.4 | 53.8 | 0.97 | 0.8 | Citric acid (C₆H₈O₇) | 1.25 | None | 0 | 30 | 90 | 55 | 25
4.4 | 53.8 | 0.97 | 0.8 | Citric acid (C₆H₈O₇) | 1.25 | H₂O₂ | 0.5 | 30 | 90 | 80 | 50
4.4 | 53.8 | 0.97 | 0.8 | Citric acid (C₆H₈O₇) | 1.25 | H₂O₂ | 1 | 30 | 90 | 98 | 90
4.4 | 53.8 | 0.97 | 0.8 | Citric acid (C₆H₈O₇) | 1.25 | H₂O₂ | 1.5 | 30 | 90 | 98 | 90
4.4 | 53.8 | 0.97 | 0.8 | Citric acid (C₆H₈O₇) | 1.25 | H₂O₂ | 1 | 10 | 20 | 10 | 12.5
4.4 | 53.8 | 0.97 | 0.8 | Citric acid (C₆H₈O₇) | 1.25 | H₂O₂ | 1 | 10 | 40 | 15 | 17.5
4.4 | 53.8 | 0.97 | 0.8 | Citric acid (C₆H₈O₇) | 1.25 | H₂O₂ | 1 | 10 | 60 | 17 | 20
4.4 | 53.8 | 0.97 | 0.8 | Citric acid (C₆H₈O₇) | 1.25 | H₂O₂ | 1 | 10 | 80 | 22 | 35
4.4 | 53.8 | 0.97 | 0.8 | Citric acid (C₆H₈O₇) | 1.25 | H₂O₂ | 1 | 10 | 100 | 29 | 39
4.4 | 53.8 | 0.97 | 0.8 | Citric acid (C₆H₈O₇) | 1.25 | H₂O₂ | 1 | 20 | 20 | 12.5 | 15
4.4 |  |  |  | HCl | 1 | None | None | 60 | 80 | 60 | 40 | – | – | https://sci-hub.ru/https://www.sciencedirect.com/science/article/abs/pii/S0304386X09001972
4.4 |  |  |  | HCl | 2 | None | None | 60 | 80 | 85 | 60 | – | –
4.4 |  |  |  | HCl | 3 | None | None | 60 | 80 | 95 | 80 | – | –
|  |  |  | HCl | 4 | None | None | 60 | 80 | 100 | 100 | – | –
|  |  |  | HCl | 5 | None | None | 60 | 80 | 100 | 100 | – | –
|  |  |  | HCl | 6 | None | None | 60 | 80 | 100 | 100 | – | –
|  |  |  | HCl | 1 | None | None | 60 | 80 | 70 | – | 60 | –
|  |  |  | HCl | 2 | None | None | 60 | 80 | 80 | – | 80 | –
|  |  |  | HCl | 3 | None | None | 60 | 80 | 95 | – | 95 | –
|  |  |  | HCl | 4 | None | None | 60 | 80 | 100 | – | 100 | –
|  |  |  | HCl | 5 | None | None | 60 | 80 | 100 | – | 100 | –
|  |  |  | HCl | 6 | None | None | 60 | 80 | 100 | – | 100 | –
|  |  |  | HCl | 1 | None | None | 60 | 80 | 60 | 40 | 50 | 55
|  |  |  | HCl | 2 | None | None | 60 | 80 | 80 | 70 | 80 | 80
|  |  |  | HCl | 3 | None | None | 60 | 80 | 90 | 90 | 95 | 95
|  |  |  | HCl | 4 | None | None | 60 | 80 | 100 | 100 | 100 | 100
|  |  |  | HCl | 5 | None | None | 60 | 80 | 100 | 100 | 100 | 100
|  |  |  | HCl | 6 | None | None | 60 | 80 | 100 | 100 | 100 | 100
|  |  |  | HCl | 4 | None | None | 60 | 60 | 65 | 35 | – | –
|  |  |  | HCl | 4 | None | None | 60 | 70 | 82 | 55 | – | –
|  |  |  | HCl | 4 | None | None | 60 | 80 | 100 | 100 | – | –
|  |  |  | HCl | 4 | None | None | 60 | 60 | 65 | – | 60 | –
|  |  |  | HCl | 4 | None | None | 60 | 70 | 85 | – | 80 | –
|  |  |  | HCl | 4 | None | None | 60 | 80 | 100 | – | 100 | –
|  |  |  | HCl | 4 | None | None | 60 | 60 | 65 | 50 | 60 | 70
|  |  |  | HCl | 4 | None | None | 60 | 70 | 80 | 70 | 80 | 85
|  |  |  | HCl | 4 | None | None | 60 | 80 | 100 | 100 | 100 | 100
|  |  |  | HCl | 4 | None | None | 15 | 80 | 85 | 75 | – | –
|  |  |  | HCl | 4 | None | None | 60 | 80 | 100 | 100 | – | –
|  |  |  | HCl | 4 | None | None | 120 | 80 | 100 | 100 | – | –
|  |  |  | HCl | 4 | None | None | 180 | 80 | 100 | 100 | – | –
|  |  |  | HCl | 4 | None | None | 240 | 80 | 100 | 100 | – | –
|  |  |  | HCl | 4 | None | None | 15 | 80 | 85 | – | 75 | –
|  |  |  | HCl | 4 | None | None | 60 | 80 | 100 | – | 100 | –
|  |  |  | HCl | 4 | None | None | 120 | 80 | 100 | – | 100 | –
|  |  |  | HCl | 4 | None | None | 180 | 80 | 100 | – | 100 | –
|  |  |  | HCl | 4 | None | None | 240 | 80 | 100 | – | 100 | –
|  |  |  | HCl | 4 | None | None | 15 | 80 | 90 | 80 | 85 | 88
|  |  |  | HCl | 4 | None | None | 60 | 80 | 100 | 100 | 100 | 100
|  |  |  | HCl | 4 | None | None | 120 | 80 | 100 | 100 | 100 | 100
|  |  |  | HCl | 4 | None | None | 180 | 80 | 100 | 100 | 100 | 100
|  |  |  | HCl | 4 | None | None | 240 | 80 | 100 | 100 | 100 | 100
5.15 | 51.2 |  |  | HCl | 4 | None | None | 5 | 80 | 70 | 40 |  |  | https://sci-hub.ru/https://www.sciencedirect.com/science/article/abs/pii/S0304386X97000509
5.15 | 51.2 |  |  | HCl | 4 | None | None | 10 | 80 | 85 | 60
5.15 | 51.2 |  |  | HCl | 4 | None | None | 20 | 80 | 95 | 85
5.15 | 51.2 |  |  | HCl | 4 | None | None | 30 | 80 | 98 | 92
5.15 | 51.2 |  |  | HCl | 4 | None | None | 60 | 80 | 99 | 95
5.15 | 51.2 |  |  | NH₂OH·HCl | 1 | None | None | 5 | 80 | 45 | 50
5.15 | 51.2 |  |  | NH₂OH·HCl | 1 | None | None | 10 | 80 | 75 | 80
5.15 | 51.2 |  |  | NH₂OH·HCl | 1 | None | None | 20 | 80 | 88 | 90
5.15 | 51.2 |  |  | NH₂OH·HCl | 1 | None | None | 30 | 80 | 95 | 96
5.15 | 51.2 |  |  | H₂SO₃ | 0.731 | None | None | 5 | 60 | 25 | 28
5.15 | 51.2 |  |  | H₂SO₃ | 0.731 | None | None | 10 | 60 | 40 | 45
5.15 | 51.2 |  |  | H₂SO₃ | 0.731 | None | None | 20 | 60 | 55 | 60
5.15 | 51.2 |  |  | H₂SO₃ | 0.731 | None | None | 30 | 60 | 62 | 65
5.15 | 51.2 |  |  | HCl | 4 | None | None | 30 | 25 | 25 | 10
5.15 | 51.2 |  |  | HCl | 4 | None | None | 30 | 45 | 50 | 30
5.15 | 51.2 |  |  | HCl | 4 | None | None | 30 | 60 | 75 | 55
5.15 | 51.2 |  |  | HCl | 4 | None | None | 30 | 80 | 95 | 85
5.15 | 51.2 |  |  | NH₂OH·HCl | 1 | None | None | 30 | 25 | 10 | 8
5.15 | 51.2 |  |  | NH₂OH·HCl | 1 | None | None | 30 | 45 | 35 | 30
5.15 | 51.2 |  |  | NH₂OH·HCl | 1 | None | None | 30 | 60 | 70 | 72
5.15 | 51.2 |  |  | NH₂OH·HCl | 1 | None | None | 30 | 80 | 98 | 99
5.15 | 51.2 |  |  | H₂SO₃ | 0.731 | None | None | 30 | 25 | 15 | 12
5.15 | 51.2 |  |  | H₂SO₃ | 0.731 | None | None | 30 | 45 | 35 | 32
5.15 | 51.2 |  |  | H₂SO₃ | 0.731 | None | None | 30 | 60 | 65 | 68
5.15 | 51.2 |  |  | H₂SO₃ | 0.731 | None | None | 30 | 80 | 50 | 52
5.15 | 51.2 |  |  | HCl | 1 | None | None | 30 | 80 | 75 | 40
5.15 | 51.2 |  |  | HCl | 2 | None | None | 30 | 80 | 85 | 55
5.15 | 51.2 |  |  | HCl | 4 | None | None | 30 | 80 | 95 | 85
5.15 | 51.2 |  |  | HCl | 6 | None | None | 30 | 80 | 100 | 97
5.15 | 51.2 |  |  | NH₂OH·HCl | 0.5 | None | None | 30 | 80 | 65 | 60
5.15 | 51.2 |  |  | NH₂OH·HCl | 1 | None | None | 30 | 80 | 85 | 88
5.15 | 51.2 |  |  | NH₂OH·HCl | 2 | None | None | 30 | 80 | 96 | 97
5.15 | 51.2 |  |  | NH₂OH·HCl | 4 | None | None | 30 | 80 | 95 | 95
5.15 | 51.2 |  |  | NH₂OH·HCl | 6 | None | None | 30 | 80 | 95 | 94
5.15 | 51.2 |  |  | H₂SO₃ | 0.122 | None | None | 30 | 60 | 30 | 30
5.15 | 51.2 |  |  | H₂SO₃ | 0.244 | None | None | 30 | 60 | 50 | 52
5.15 | 51.2 |  |  | H₂SO₃ | 0.487 | None | None | 30 | 60 | 62 | 66
5.15 | 51.2 |  |  | H₂SO₃ | 0.731 | None | None | 30 | 60 | 60 | 64
1.65 | 0.1 | 13 | 4.2 | HCl | 0.1 | None | None | 0 | 80 | 0 |  | 0 |  | https://sci-hub.ru/https://www.sciencedirect.com/science/article/abs/pii/S0378775302003610
1.65 | 0.1 | 13 | 4.2 | HCl | 0.1 | None | None | 60 | 80 | 70 |  | 25
1.65 | 0.1 | 13 | 4.2 | HCl | 0.1 | None | None | 120 | 80 | 78 |  | 27
1.65 | 0.1 | 13 | 4.2 | HCl | 0.1 | None | None | 180 | 80 | 78 |  | 28
1.65 | 0.1 | 13 | 4.2 | HCl | 0.1 | None | None | 240 | 80 | 79 |  | 31
1.65 | 0.1 | 13 | 4.2 | HCl | 0.1 | None | None | 300 | 80 | 85 |  | 34
1.65 | 0.1 | 13 | 4.2 | HCl | 0.1 | None | None | 360 | 80 | 92 |  | 40
1.65 | 0.1 | 13 | 4.2 | HNO₃ | 0.5 | None | 0 | 0 | 80 | 0 |  | 0
1.65 | 0.1 | 13 | 4.2 | HNO₃ | 0.5 | None | 0 | 30 | 80 | 85 |  | 25
1.65 | 0.1 | 13 | 4.2 | HNO₃ | 0.5 | None | 0 | 60 | 80 | 90 |  | 40
1.65 | 0.1 | 13 | 4.2 | HNO₃ | 0.5 | None | 0 | 120 | 80 | 95 |  | 50
1.65 | 0.1 | 13 | 4.2 | HNO₃ | 0.5 | None | 0 | 240 | 80 | 98 |  | 58
1.65 | 0.1 | 13 | 4.2 | HNO₃ | 1 | None | 0 | 30 | 80 | 82 |  | 45
1.65 | 0.1 | 13 | 4.2 | HNO₃ | 1 | None | 0 | 60 | 80 | 92 |  | 55
1.65 | 0.1 | 13 | 4.2 | HNO₃ | 1 | None | 0 | 120 | 80 | 96 |  | 65
1.65 | 0.1 | 13 | 4.2 | HNO₃ | 1 | None | 0 | 240 | 80 | 99 |  | 72
1.65 | 0.1 | 13 | 4.2 | HNO₃ | 1.5 | None | 0 | 30 | 80 | 86 |  | 52
1.65 | 0.1 | 13 | 4.2 | HNO₃ | 1.5 | None | 0 | 60 | 80 | 95 |  | 68
1.65 | 0.1 | 13 | 4.2 | HNO₃ | 1.5 | None | 0 | 120 | 80 | 98 |  | 70
1.65 | 0.1 | 13 | 4.2 | HNO₃ | 1.5 | None | 0 | 240 | 80 | 99 |  | 78
1.65 | 0.1 | 13 | 4.2 | HNO₃ | 2 | None | 0 | 30 | 80 | 88 |  | 75
1.65 | 0.1 | 13 | 4.2 | HNO₃ | 2 | None | 0 | 60 | 80 | 96 |  | 88
1.65 | 0.1 | 13 | 4.2 | HNO₃ | 2 | None | 0 | 120 | 80 | 98 |  | 95
1.65 | 0.1 | 13 | 4.2 | HNO₃ | 2 | None | 0 | 240 | 80 | 99 |  | 100
1.65 | 0.1 | 13 | 4.2 | HNO₃ | 5 | None | 0 | 30 | 80 | 89 |  | 85
1.65 | 0.1 | 13 | 4.2 | HNO₃ | 5 | None | 0 | 60 | 80 | 97 |  | 90
1.65 | 0.1 | 13 | 4.2 | HNO₃ | 5 | None | 0 | 120 | 80 | 99 |  | 98
1.65 | 0.1 | 13 | 4.2 | HNO₃ | 5 | None | 0 | 240 | 80 | 99 |  | 100
5.6 | 46.06 |  | 1.21 | Citric acid | 2 | H₂O₂ | 1.25 | 30 | 60 | 35 | 28 |  |  | https://sci-hub.ru/https://www.sciencedirect.com/science/article/pii/S0956053X17301848?via%3Dihub
5.6 | 46.06 |  | 1.21 | Citric acid | 2 | H₂O₂ | 1.25 | 60 | 60 | 65 | 55
5.6 | 46.06 |  | 1.21 | Citric acid | 2 | H₂O₂ | 1.25 | 90 | 60 | 78 | 65
5.6 | 46.06 |  | 1.21 | Citric acid | 2 | H₂O₂ | 1.25 | 150 | 60 | 88 | 72
5.6 | 46.06 |  | 1.21 | Citric acid | 2 | H₂O₂ | 1.25 | 210 | 60 | 92 | 80
5.6 | 46.06 |  | 1.21 | Citric acid | 2 | H₂O₂ | 1.25 | 300 | 60 | 95 | 90
5.6 | 46.06 |  | 1.21 | Citric | 2 | H₂O₂ | 1.25 | 120 | 70 | 89.92 | 81.43
5.6 | 46.06 |  | 1.21 | DL-malic | 2 | H₂O₂ | 0.5 | 120 | 60 | 87.52 | 79.04
5.6 | 46.06 |  | 1.21 | DL-malic | 2 | H₂O₂ | 2 | 120 | 80 | 86.67 | 84.02
5.6 | 46.06 |  | 1.21 | Citric | 2 | H₂O₂ | 1.23 | 120 | 60 | 92.46 | 81.06
5.6 | 46.06 |  | 1.21 | Citric | 2 | H₂O₂ | 0.5 | 120 | 69 | 89.81 | 78.19
5.6 | 46.06 |  | 1.21 | DL-malic | 2 | H₂O₂ | 0.5 | 120 | 80 | 86.14 | 83.83
5.6 | 46.06 |  | 1.21 | Citric | 2 | H₂O₂ | 0.5 | 120 | 69 | 87.07 | 78.53
5.6 | 46.06 |  | 1.21 | DL-malic | 2 | H₂O₂ | 1.34 | 120 | 67 | 90.13 | 79.25
5.6 | 46.06 |  | 1.21 | DL-malic | 2 | H₂O₂ | 2 | 120 | 70 | 90.89 | 80.22
5.6 | 46.06 |  | 1.21 | DL-malic | 2 | H₂O₂ | 0.5 | 120 | 60 | 86.83 | 77.76
5.6 | 46.06 |  | 1.21 | DL-malic | 2 | H₂O₂ | 2 | 120 | 80 | 86.37 | 83.98
5.6 | 46.06 |  | 1.21 | DL-malic | 2 | H₂O₂ | 1.25 | 120 | 78 | 87.34 | 83.01
5.6 | 46.06 |  | 1.21 | DL-malic | 2 | H₂O₂ | 2 | 120 | 60 | 88.338 | 78.74
5.6 | 46.06 |  | 1.21 | Citric | 2 | H₂O₂ | 1.03 | 120 | 80 | 84.74 | 84.04
5.6 | 46.06 |  | 1.21 | Citric | 2 | H₂O₂ | 2 | 120 | 61 | 84.02 | 78.7
5.6 | 46.06 |  | 1.21 | DL-malic | 2 | H₂O₂ | 0.59 | 120 | 70 | 89.13 | 80.59
5.6 | 46.06 |  | 1.21 | Citric | 2 | H₂O₂ | 2 | 120 | 71 | 79 | 78.72
5.6 | 46.06 |  | 1.21 | Citric | 2 | H₂O₂ | 1.23 | 120 | 60 | 92.45 | 81.87
5.6 | 46.06 |  | 1.21 | Citric | 2 | H₂O₂ | 1.03 | 120 | 80 | 82.58 | 83.15
5.6 | 46.06 |  | 1.21 | DL-malic acid | 2 | H₂O₂ | 1.25 | 120 | 60 | 86.8 | 77.8
5.6 | 46.06 |  | 1.21 | DL-malic acid | 2 | H₂O₂ | 1.25 | 120 | 70 | 90.2 | 81.1
5.6 | 46.06 |  | 1.21 | DL-malic acid | 2 | H₂O₂ | 1.25 | 120 | 80 | 88.6 | 84.5
5.6 | 46.06 |  | 1.21 | Citric acid | 2 | H₂O₂ | 1.25 | 120 | 60 | 92.5 | 81.3
5.6 | 46.06 |  | 1.21 | Citric acid | 2 | H₂O₂ | 1.25 | 120 | 70 | 89.3 | 82.2
5.6 | 46.06 |  | 1.21 | Citric acid | 2 | H₂O₂ | 1.25 | 120 | 80 | 81.9 | 83.9
5.6 | 46.06 |  | 1.21 | DL-malic acid | 2 | H₂O₂ | 0.5 | 120 | 70 | 88.2 | 79.3
5.6 | 46.06 |  | 1.21 | DL-malic acid | 2 | H₂O₂ | 1.25 | 120 | 70 | 89.3 | 80.1
5.6 | 46.06 |  | 1.21 | DL-malic acid | 2 | H₂O₂ | 2 | 120 | 70 | 89 | 79.8
5.6 | 46.06 |  | 1.21 | Citric acid | 2 | H₂O₂ | 0.5 | 120 | 70 | 89 | 77.7
5.6 | 46.06 |  | 1.21 | Citric acid | 2 | H₂O₂ | 1.25 | 120 | 70 | 89.3 | 83.9
5.6 | 46.06 |  | 1.21 | Citric acid | 2 | H₂O₂ | 2 | 120 | 70 | 78.5 | 78.2
5.6 | 46.06 |  | 1.21 | Citric acid | 2 | H₂O₂ | 1.25 | 30 | 30 | 38 | 28
5.6 | 46.06 |  | 1.21 | Citric acid | 2 | H₂O₂ | 1.25 | 30 | 45 | 52 | 38
5.6 | 46.06 |  | 1.21 | Citric acid | 2 | H₂O₂ | 1.25 | 30 | 60 | 60 | 52
5.6 | 46.06 |  | 1.21 | Citric acid | 2 | H₂O₂ | 1.25 | 30 | 80 | 68 | 60
5.6 | 46.06 |  | 1.21 | Citric acid | 2 | H₂O₂ | 1.25 | 60 | 30 | 70 | 58
5.6 | 46.06 |  | 1.21 | Citric acid | 2 | H₂O₂ | 1.25 | 60 | 45 | 82 | 68
5.6 | 46.06 |  | 1.21 | Citric acid | 2 | H₂O₂ | 1.25 | 60 | 60 | 88 | 78
5.6 | 46.06 |  | 1.21 | Citric acid | 2 | H₂O₂ | 1.25 | 60 | 80 | 92 | 86
5.6 | 46.06 |  | 1.21 | Citric acid | 2 | H₂O₂ | 1.25 | 90 | 30 | 78 | 65
5.6 | 46.06 |  | 1.21 | Citric acid | 2 | H₂O₂ | 1.25 | 90 | 45 | 88 | 80
5.6 | 46.06 |  | 1.21 | Citric acid | 2 | H₂O₂ | 1.25 | 90 | 60 | 93 | 88
5.6 | 46.06 |  | 1.21 | Citric acid | 2 | H₂O₂ | 1.25 | 90 | 80 | 95 | 90
5.6 | 46.06 |  | 1.21 | Citric acid | 2 | H₂O₂ | 1.25 | 120 | 30 | 82 | 72
5.6 | 46.06 |  | 1.21 | Citric acid | 2 | H₂O₂ | 1.25 | 120 | 45 | 92 | 88
5.6 | 46.06 |  | 1.21 | Citric acid | 2 | H₂O₂ | 1.25 | 120 | 60 | 95 | 92
5.6 | 46.06 |  | 1.21 | Citric acid | 2 | H₂O₂ | 1.25 | 120 | 80 | 98 | 95
5.6 | 46.06 |  | 1.21 | Citric acid | 2 | H₂O₂ | 1.25 | 180 | 30 | 88 | 86
5.6 | 46.06 |  | 1.21 | Citric acid | 2 | H₂O₂ | 1.25 | 180 | 45 | 94 | 92
5.6 | 46.06 |  | 1.21 | Citric acid | 2 | H₂O₂ | 1.25 | 180 | 60 | 97 | 95
5.6 | 46.06 |  | 1.21 | Citric acid | 2 | H₂O₂ | 1.25 | 180 | 80 | 99 | 98
5.6 | 46.06 |  | 1.21 | Citric acid | 2 | H₂O₂ | 1.25 | 300 | 30 | 94 | 90
5.6 | 46.06 |  | 1.21 | Citric acid | 2 | H₂O₂ | 1.25 | 300 | 45 | 98 | 95
5.6 | 46.06 |  | 1.21 | Citric acid | 2 | H₂O₂ | 1.25 | 300 | 60 | 99 | 98
5.6 | 46.06 |  | 1.21 | Citric acid | 2 | H₂O₂ | 1.25 | 300 | 80 | 100 | 100
6.28 | 35.52 | 8.15 | 11.85 | L-tartaric acid | 2 | H₂O₂ | 0 | 30 | 70 | 32 | 17 | 30 | 30 | https://sci-hub.ru/https://pubs.acs.org/doi/10.1021/acssuschemeng.6b02056
6.28 | 35.52 | 8.15 | 11.85 | L-tartaric acid | 2 | H₂O₂ | 1 | 30 | 70 | 72 | 55 | 100 | 95
6.28 | 35.52 | 8.15 | 11.85 | L-tartaric acid | 2 | H₂O₂ | 2 | 30 | 70 | 88 | 82 | 100 | 100
6.28 | 35.52 | 8.15 | 11.85 | L-tartaric acid | 2 | H₂O₂ | 3 | 30 | 70 | 97 | 93 | 100 | 100
6.28 | 35.52 | 8.15 | 11.85 | L-tartaric acid | 2 | H₂O₂ | 4 | 30 | 70 | 99 | 98 | 100 | 100
6.28 | 35.52 | 8.15 | 11.85 | L-tartaric acid | 2 | H₂O₂ | 5 | 30 | 70 | 99 | 98 | 100 | 100
6.28 | 35.52 | 8.15 | 11.85 | L-tartaric acid | 0.25 | H₂O₂ | 4 | 30 | 70 | 90 | 10 | 15 | 17
6.28 | 35.52 | 8.15 | 11.85 | L-tartaric acid | 0.5 | H₂O₂ | 4 | 30 | 70 | 100 | 25 | 28 | 30
6.28 | 35.52 | 8.15 | 11.85 | L-tartaric acid | 1 | H₂O₂ | 4 | 30 | 70 | 100 | 60 | 62 | 65
6.28 | 35.52 | 8.15 | 11.85 | L-tartaric acid | 1.5 | H₂O₂ | 4 | 30 | 70 | 100 | 85 | 88 | 90
6.28 | 35.52 | 8.15 | 11.85 | L-tartaric acid | 2 | H₂O₂ | 4 | 30 | 70 | 100 | 99 | 99 | 99
6.28 | 35.52 | 8.15 | 11.85 | L-tartaric acid | 2 | H₂O₂ | 4 | 15 | 40 | 20 | 15 | 25 | 25
6.28 | 35.52 | 8.15 | 11.85 | L-tartaric acid | 2 | H₂O₂ | 4 | 30 | 40 | 45 | 35 | 60 | 50
6.28 | 35.52 | 8.15 | 11.85 | L-tartaric acid | 2 | H₂O₂ | 4 | 60 | 40 | 75 | 55 | 82 | 78
6.28 | 35.52 | 8.15 | 11.85 | L-tartaric acid | 2 | H₂O₂ | 4 | 120 | 40 | 90 | 80 | 92 | 92
6.28 | 35.52 | 8.15 | 11.85 | L-tartaric acid | 2 | H₂O₂ | 4 | 240 | 40 | 98 | 95 | 98 | 98
6.28 | 35.52 | 8.15 | 11.85 | L-tartaric acid | 2 | H₂O₂ | 4 | 15 | 50 | 45 | 45 | 70 | 70
6.28 | 35.52 | 8.15 | 11.85 | L-tartaric acid | 2 | H₂O₂ | 4 | 30 | 50 | 75 | 70 | 90 | 92
6.28 | 35.52 | 8.15 | 11.85 | L-tartaric acid | 2 | H₂O₂ | 4 | 60 | 50 | 95 | 90 | 98 | 97
6.28 | 35.52 | 8.15 | 11.85 | L-tartaric acid | 2 | H₂O₂ | 4 | 120 | 50 | 98 | 95 | 99 | 99
6.28 | 35.52 | 8.15 | 11.85 | L-tartaric acid | 2 | H₂O₂ | 4 | 15 | 60 | 80 | 80 | 90 | 90
6.28 | 35.52 | 8.15 | 11.85 | L-tartaric acid | 2 | H₂O₂ | 4 | 30 | 60 | 98 | 95 | 98 | 98
6.28 | 35.52 | 8.15 | 11.85 | L-tartaric acid | 2 | H₂O₂ | 4 | 15 | 70 | 95 | 95 | 98 | 98
6.28 | 35.52 | 8.15 | 11.85 | L-tartaric acid | 2 | H₂O₂ | 4 | 30 | 70 | 100 | 99 | 100 | 100
6.28 | 35.52 | 8.15 | 11.85 | L-tartaric acid | 2 | H₂O₂ | 4 | 15 | 80 | 100 | 98 | 99 | 100
6.28 | 35.52 | 8.15 | 11.85 | L-tartaric acid | 2 | H₂O₂ | 4 | 30 | 80 | 100 | 100 | 100 | 100
2 | 16 |  |  | HCl (acid) | 4 | None |  | 150 | 40 | 65 | 36 |  |  | https://sci-hub.ru/10.1016/j.chemosphere.2009.08.040
2 | 16 |  |  | HCl (acid) | 4 | None |  | 150 | 50 | 75 | 48
2 | 16 |  |  | HCl (acid) | 4 | None |  | 150 | 60 | 90 | 90
2 | 16 |  |  | HCl (acid) | 4 | None |  | 150 | 70 | 92 | 92
2 | 16 |  |  | HCl (acid) | 4 | None |  | 150 | 80 | 96 | 97
2 | 16 |  |  | HCl (acid) | 4 | None |  | 150 | 90 | 100 | 100
2 | 16 |  |  | HCl (acid) | 4 | None |  | 150 | 100 | 100 | 100
2 | 16 |  |  | HCl (acid) | 1 | None |  | 150 | 80 | 90 | 58
2 | 16 |  |  | HCl (acid) | 2 | None |  | 150 | 80 | 90 | 75
2 | 16 |  |  | HCl (acid) | 3 | None |  | 150 | 80 | 96 | 98
2 | 16 |  |  | HCl (acid) | 4 | None |  | 150 | 80 | 100 | 100
2 | 16 |  |  | HCl (acid) | 5 | None |  | 150 | 80 | 100 | 100
2 | 16 |  |  | HCl (acid) | 4 | None |  | 30 | 80 | 80 | 50
2 | 16 |  |  | HCl (acid) | 4 | None |  | 60 | 80 | 95 | 92
2 | 16 |  |  | HCl (acid) | 4 | None |  | 90 | 80 | 97 | 94
2 | 16 |  |  | HCl (acid) | 4 | None |  | 120 | 80 | 99 | 97
2 | 16 |  |  | HCl (acid) | 4 | None |  | 150 | 80 | 100 | 99
2.3 | 3 | 0.45 | 15.8 | HCl | 2 | None |  | 1080 | 25 | 80 | 76 |  | 70 | https://sci-hub.ru/10.1016/j.jpowsour.2013.08.128
2.3 | 3 | 0.45 | 15.8 | H₂SO₄ | 2 | None |  | 1080 | 25 | 79 | 42 |  | 37
2.3 | 3 | 0.45 | 15.8 | HNO₃ | 2 | None |  | 1080 | 25 | 82 | 43 |  | 42
2.3 | 3 | 0.45 | 15.8 | HCl | 1 | None |  | 1080 | 25 | 75 | 40 |  | 50
2.3 | 3 | 0.45 | 15.8 | HCl | 2 | None |  | 1080 | 25 | 80 | 77 |  | 65
2.3 | 3 | 0.45 | 15.8 | HCl | 3 | None |  | 1080 | 25 | 80 | 80 |  | 75
2.3 | 3 | 0.45 | 15.8 | HCl | 4 | None |  | 1080 | 25 | 78 | 82 |  | 85
2.3 | 3 | 0.45 | 15.8 | HCl | 5 | None |  | 1080 | 25 | 77 | 82 |  | 86
2.3 | 3 | 0.45 | 15.8 | HCl | 2 | None |  | 60 | 25 | 78 | 60 |  | 55
2.3 | 3 | 0.45 | 15.8 | HCl | 2 | None |  | 1080 | 25 | 80 | 75 |  | 70
2.3 | 3 | 0.45 | 15.8 | HCl | 2 | None |  | 1080 | 25 | 80 | 76 |  | 70
2.3 | 3 | 0.45 | 15.8 | HCl | 2 | None |  | 1080 | 90 | 85 | 88 |  | 86
6.5 | 35.8 | 11.6 | 10.06 | H₂SO₄ | 0.25 | None |  | 240 | 95 | 75 | 45 | 27 | 80 | https://sci-hub.ru/https://pubmed.ncbi.nlm.nih.gov/26087645/
6.5 | 35.8 | 11.6 | 10.06 | H₂SO₄ | 0.5 | None |  | 240 | 95 | 85 | 48 | 30 | 88
6.5 | 35.8 | 11.6 | 10.06 | H₂SO₄ | 1 | None |  | 240 | 95 | 92 | 49 | 48 | 93
6.5 | 35.8 | 11.6 | 10.06 | H₂SO₄ | 2 | None |  | 240 | 95 | 94 | 55 | 48 | 94
6.5 | 35.8 | 11.6 | 10.06 | H₂SO₄ | 3 | None |  | 240 | 95 | 95 | 68 | 50 | 95
6.5 | 35.8 | 11.6 | 10.06 | H₂SO₄ | 1 | None |  | 5 | 95 | 58 | 20 | 18 | 30
6.5 | 35.8 | 11.6 | 10.06 | H₂SO₄ | 1 | None |  | 55 | 95 | 70 | 28 | 24 | 35
6.5 | 35.8 | 11.6 | 10.06 | H₂SO₄ | 1 | None |  | 105 | 95 | 75 | 32 | 26 | 50
6.5 | 35.8 | 11.6 | 10.06 | H₂SO₄ | 1 | None |  | 155 | 95 | 82 | 40 | 28 | 75
6.5 | 35.8 | 11.6 | 10.06 | H₂SO₄ | 1 | None |  | 205 | 95 | 89 | 48 | 32 | 90
6.5 | 35.8 | 11.6 | 10.06 | H₂SO₄ | 1 | None |  | 255 | 95 | 90 | 50 | 32 | 93
6.5 | 35.8 | 11.6 | 10.06 | H₂SO₄ | 1 | None |  | 305 | 95 | 90 | 50 | 32 | 93
6.5 | 35.8 | 11.6 | 10.06 | H₂SO₄ | 1 | None |  | 240 | 37 | 77 | 43 | 40 | 86
6.5 | 35.8 | 11.6 | 10.06 | H₂SO₄ | 1 | None |  | 240 | 47 | 79 | 45 | 42 | 88
6.5 | 35.8 | 11.6 | 10.06 | H₂SO₄ | 1 | None |  | 240 | 57 | 83 | 46 | 44 | 90
6.5 | 35.8 | 11.6 | 10.06 | H₂SO₄ | 1 | None |  | 240 | 77 | 88 | 48 | 47 | 93
6.5 | 35.8 | 11.6 | 10.06 | H₂SO₄ | 1 | None |  | 240 | 95 | 90 | 49 | 48 | 94
6.5 | 35.8 | 11.6 | 10.06 | H₂SO₄ | 1 | None |  | 50 | 35 | 58 | 22 | 18 | 30
6.5 | 35.8 | 11.6 | 10.06 | H₂SO₄ | 1 | None |  | 50 | 50 | 65 | 26 | 21 | 35
6.5 | 35.8 | 11.6 | 10.06 | H₂SO₄ | 1 | None |  | 50 | 60 | 68 | 30 | 23 | 37
6.5 | 35.8 | 11.6 | 10.06 | H₂SO₄ | 1 | None |  | 50 | 75 | 70 | 33 | 25 | 40
6.5 | 35.8 | 11.6 | 10.06 | H₂SO₄ | 1 | None |  | 50 | 95 | 75 | 36 | 26 | 45
6.5 | 35.8 | 11.6 | 10.06 | H₂SO₄ | 1 | None |  | 150 | 35 | 68 | 30 | 23 | 50
6.5 | 35.8 | 11.6 | 10.06 | H₂SO₄ | 1 | None |  | 150 | 50 | 72 | 35 | 25 | 55
6.5 | 35.8 | 11.6 | 10.06 | H₂SO₄ | 1 | None |  | 150 | 60 | 76 | 38 | 27 | 60
6.5 | 35.8 | 11.6 | 10.06 | H₂SO₄ | 1 | None |  | 150 | 75 | 80 | 42 | 29 | 65
6.5 | 35.8 | 11.6 | 10.06 | H₂SO₄ | 1 | None |  | 150 | 95 | 85 | 45 | 31 | 70
6.5 | 35.8 | 11.6 | 10.06 | H₂SO₄ | 1 | None |  | 300 | 35 | 75 | 44 | 30 | 85
6.5 | 35.8 | 11.6 | 10.06 | H₂SO₄ | 1 | None |  | 300 | 50 | 78 | 46 | 32 | 88
6.5 | 35.8 | 11.6 | 10.06 | H₂SO₄ | 1 | None |  | 300 | 60 | 82 | 48 | 33 | 90
6.5 | 35.8 | 11.6 | 10.06 | H₂SO₄ | 1 | None |  | 300 | 75 | 86 | 49 | 35 | 92
6.5 | 35.8 | 11.6 | 10.06 | H₂SO₄ | 1 | None |  | 300 | 95 | 88 | 50 | 36 | 94
6.78 | 58.65 |  | 0.54 | H₂O₂ | 1 | None |  | 10 | 90 | 31 | 19 |  |  | https://sci-hub.ru/https://pubmed.ncbi.nlm.nih.gov/26951340/
6.78 | 58.65 |  | 0.54 | H₂O₂ | 1 | None |  | 20 | 90 | 65 | 48
6.78 | 58.65 |  | 0.54 | H₂O₂ | 1 | None |  | 30 | 90 | 90 | 75
6.78 | 58.65 |  | 0.54 | H₂O₂ | 1 | None |  | 35 | 90 | 96 | 90
6.78 | 58.65 |  | 0.54 | H₂O₂ | 1 | None |  | 40 | 90 | 97 | 91
6.78 | 58.65 |  | 0.54 | H₂O₂ | 1 | None |  | 45 | 90 | 98 | 92
6.78 | 58.65 |  | 0.54 | H₂O₂ | 1 | None |  | 35 | 40 | 33 | 22
6.78 | 58.65 |  | 0.54 | H₂O₂ | 1 | None |  | 35 | 50 | 46 | 33
6.78 | 58.65 |  | 0.54 | H₂O₂ | 1 | None |  | 35 | 60 | 60 | 50
6.78 | 58.65 |  | 0.54 | H₂O₂ | 1 | None |  | 35 | 70 | 80 | 66
6.78 | 58.65 |  | 0.54 | H₂O₂ | 1 | None |  | 35 | 80 | 88 | 80
6.78 | 58.65 |  | 0.54 | H₂O₂ | 1 | None |  | 35 | 85 | 95 | 86
6.78 | 58.65 |  | 0.54 | H₂O₂ | 1 | None |  | 35 | 90 | 98 | 90
6.78 | 58.65 |  | 0.54 | H₂O₂ | 1 | None |  | 35 | 95 | 99 | 90
6.78 | 58.65 |  | 0.54 | H₂O₂ | 0.2 | None |  | 35 | 90 | 66 | 43
6.78 | 58.65 |  | 0.54 | H₂O₂ | 0.4 | None |  | 35 | 90 | 73 | 50
6.78 | 58.65 |  | 0.54 | H₂O₂ | 0.6 | None |  | 35 | 90 | 85 | 69
6.78 | 58.65 |  | 0.54 | H₂O₂ | 0.8 | None |  | 35 | 90 | 98 | 90
6.78 | 58.65 |  | 0.54 | H₂O₂ | 1 | None |  | 35 | 90 | 98 | 91
6.78 | 58.65 |  | 0.54 | H₂O₂ | 1.2 | None |  | 35 | 90 | 98 | 91
6.69 | 58.11 | 0.14 | 0.39 | H₃PO₄ | 0.5 | H₂O₂ | 1 | 30 | 40 | 36.5 | 73.2 |  |  | https://sci-hub.ru/https://pubmed.ncbi.nlm.nih.gov/27987453/
6.69 | 58.11 | 0.14 | 0.39 | H₃PO₄ | 0.6 | H₂O₂ | 2 | 30 | 50 | 84.5 | 80.9
6.69 | 58.11 | 0.14 | 0.39 | H₃PO₄ | 0.7 | H₂O₂ | 3 | 30 | 60 | 99.9 | 96.8
6.69 | 58.11 | 0.14 | 0.39 | H₃PO₄ | 0.8 | H₂O₂ | 4 | 30 | 70 | 99.9 | 66.1
6.69 | 58.11 | 0.14 | 0.39 | H₃PO₄ | 0.8 | H₂O₂ | 2 | 40 | 40 | 99.5 | 20.4
6.69 | 58.11 | 0.14 | 0.39 | H₃PO₄ | 0.7 | H₂O₂ | 1 | 40 | 50 | 99.8 | 19.8
6.69 | 58.11 | 0.14 | 0.39 | H₃PO₄ | 0.6 | H₂O₂ | 4 | 40 | 60 | 78.2 | 99.9
6.69 | 58.11 | 0.14 | 0.39 | H₃PO₄ | 0.5 | H₂O₂ | 3 | 40 | 70 | 74.8 | 99.8
6.69 | 58.11 | 0.14 | 0.39 | H₃PO₄ | 0.6 | H₂O₂ | 3 | 50 | 40 | 99.9 | 99.5
6.69 | 58.11 | 0.14 | 0.39 | H₃PO₄ | 0.5 | H₂O₂ | 4 | 50 | 50 | 92.3 | 99.9
6.69 | 58.11 | 0.14 | 0.39 | H₃PO₄ | 0.8 | H₂O₂ | 1 | 50 | 60 | 85.3 | 45.6
6.69 | 58.11 | 0.14 | 0.39 | H₃PO₄ | 0.7 | H₂O₂ | 2 | 50 | 70 | 71.5 | 99.9
6.69 | 58.11 | 0.14 | 0.39 | H₃PO₄ | 0.7 | H₂O₂ | 4 | 60 | 40 | 99.9 | 99.7
6.69 | 58.11 | 0.14 | 0.39 | H₃PO₄ | 0.8 | H₂O₂ | 3 | 60 | 50 | 76.7 | 99.8
6.69 | 58.11 | 0.14 | 0.39 | H₃PO₄ | 0.5 | H₂O₂ | 2 | 60 | 60 | 93.2 | 99.9
6.69 | 58.11 | 0.14 | 0.39 | H₃PO₄ | 0.6 | H₂O₂ | 1 | 60 | 70 | 75.4 | 72.4
3.4 | 22.8 | 2.8 | 3.3 | H₂SO₄ | 2 | H₂O₂ | 0 | 300 | 70 | 92 | 90 |  | 93 | https://www.mdpi.com/2313-4321/2/4/20
3.4 | 22.8 | 2.8 | 3.3 | H₂SO₄ | 2 | H₂O₂ | 1 | 300 | 70 | 96 | 92 |  | 95
3.4 | 22.8 | 2.8 | 3.3 | H₂SO₄ | 2 | H₂O₂ | 2 | 300 | 70 | 102 | 93 |  | 95
3.4 | 22.8 | 2.8 | 3.3 | H₂SO₄ | 2 | H₂O₂ | 3 | 300 | 70 | 99 | 94 |  | 96
3.4 | 22.8 | 2.8 | 3.3 | H₂SO₄ | 2 | H₂O₂ | 4 | 300 | 70 | 98 | 93 |  | 95
3.4 | 22.8 | 2.8 | 3.3 | H₂SO₄ | 2 | H₂O₂ | 5 | 300 | 70 | 100 | 95 |  | 97
3.4 | 22.8 | 2.8 | 3.3 | H₂SO₄ | 2 | Ascorbic acid | 0 | 300 | 80 | 88 | 86 |  | 90
3.4 | 22.8 | 2.8 | 3.3 | H₂SO₄ | 2 | Ascorbic acid | 2 | 300 | 80 | 90 | 90 |  | 95
3.4 | 22.8 | 2.8 | 3.3 | H₂SO₄ | 2 | Ascorbic acid | 4 | 300 | 80 | 92 | 92 |  | 100
3.4 | 22.8 | 2.8 | 3.3 | H₂SO₄ | 2 | Ascorbic acid | 8 | 300 | 80 | 94 | 95 |  | 100
3.4 | 22.8 | 2.8 | 3.3 | H₂SO₄ | 2 | Ascorbic acid | 12 | 300 | 80 | 95 | 96 |  | 100
1.7 | 14 | 1.192 | 0.482 | H₂SO₄ | 0.5 | H₂O₂ | 15 | 60 | 80 | 75 | 70 |  |  | https://sci-hub.ru/https://www.sciencedirect.com/science/article/abs/pii/S0304389411009952
1.7 | 14 | 1.192 | 0.482 | H₂SO₄ | 1 | H₂O₂ | 15 | 60 | 80 | 98 | 90
1.7 | 14 | 1.192 | 0.482 | H₂SO₄ | 2 | H₂O₂ | 15 | 60 | 80 | 99 | 99
1.7 | 14 | 1.192 | 0.482 | H₂SO₄ | 3 | H₂O₂ | 15 | 60 | 80 | 99 | 99
1.7 | 14 | 1.192 | 0.482 | H₂SO₄ | 4 | H₂O₂ | 15 | 60 | 80 | 99 | 99
1.7 | 14 | 1.192 | 0.482 | H₂SO₄ | 2 | H₂O₂ | 0 | 60 | 80 | 99 | 76
1.7 | 14 | 1.192 | 0.482 | H₂SO₄ | 2 | H₂O₂ | 1 | 60 | 80 | 99 | 85
1.7 | 14 | 1.192 | 0.482 | H₂SO₄ | 2 | H₂O₂ | 3 | 60 | 80 | 99 | 95
1.7 | 14 | 1.192 | 0.482 | H₂SO₄ | 2 | H₂O₂ | 5 | 60 | 80 | 99 | 99
1.7 | 14 | 1.192 | 0.482 | H₂SO₄ | 2 | H₂O₂ | 10 | 60 | 80 | 99 | 99
1.7 | 14 | 1.192 | 0.482 | H₂SO₄ | 2 | H₂O₂ | 15 | 60 | 80 | 99 | 99
1.7 | 14 | 1.192 | 0.482 | H₂SO₄ | 2 | H₂O₂ | 5 | 15 | 80 | 99 | 97.5
1.7 | 14 | 1.192 | 0.482 | H₂SO₄ | 2 | H₂O₂ | 5 | 30 | 80 | 99 | 97.6
1.7 | 14 | 1.192 | 0.482 | H₂SO₄ | 2 | H₂O₂ | 5 | 45 | 80 | 99 | 98.9
1.7 | 14 | 1.192 | 0.482 | H₂SO₄ | 2 | H₂O₂ | 5 | 60 | 80 | 99 | 99
1.7 | 14 | 1.192 | 0.482 | H₂SO₄ | 2 | H₂O₂ | 5 | 75 | 80 | 99 | 99
1.7 | 14 | 1.192 | 0.482 | H₂SO₄ | 2 | H₂O₂ | 5 | 60 | 50 | 99 | 97
1.7 | 14 | 1.192 | 0.482 | H₂SO₄ | 2 | H₂O₂ | 5 | 60 | 60 | 99 | 98
1.7 | 14 | 1.192 | 0.482 | H₂SO₄ | 2 | H₂O₂ | 5 | 60 | 70 | 99 | 99
1.7 | 14 | 1.192 | 0.482 | H₂SO₄ | 2 | H₂O₂ | 5 | 60 | 80 | 99 | 99
1.7 | 14 | 1.192 | 0.482 | H₂SO₄ | 2 | H₂O₂ | 5 | 60 | 90 | 99 | 99
7.42 | 19.74 | 19.53 | 20.84 | H₂SO₄ | 0.5 | H₂O₂ | 1 | 60 | 25 | 68 | 33 | 33 | 33 | https://pdf.sciencedirectassets.com/271837/1-s2.0-S0956053X17X00068/1-s2.0-S0956053X17300533/main.pdf?X-Amz-Security-Token=IQoJb3JpZ2luX2VjEEwaCXVzLWVhc3QtMSJHMEUCICN3nx030FYrMQ8T8JzmtGEayGn7N6Z6pcQZcQzioXJRAiEAu5bBPcQYFctAaTtcypnbORARKSovaPzt4Vl1wGIcRsgqvAUI5P%2F%2F%2F%2F%2F%2F%2F%2F%2F%2FARAFGgwwNTkwMDM1NDY4NjUiDA1EWIuo1EYJjGtCMyqQBXW99rBmPEJAk99ieeGLGq%2BzOC8vceCIfyIqF%2B7pTjXwrzIKIQxeB%2FKgA6kIWzKPe%2BYzhARclOUIUycP6Ekimhnq3Go9aEDpG3iwkDq0FT9Y%2BHS0y7YsQ2ywwAlWbO5XlFieKA255kGu8JeL7BmCm2fKxUCz7fzKPuQSPJTGILm00hBvIEWipOwn3xFxL9oxuuNO2ERaEhwK7zchHd%2BpQH0DAG7uWr1BITOXkOTm99rTeaZG23nX%2B7S%2FCeSINDd2V8z06xSPi1aIQR3Kr7U%2BcsFXaq1QNNkF4CAOpCToRU1P3NWKKgjf5mOnslQBfXBHukc7tnIYp9C%2BDKBYseqdJWSpYfK%2BwDvg0cREsCgCcZTZiehYiP3yoOSL1W6QqumDnmvswfP1NDVB26bCSR0K06px%2F64cUn6vLkMtAafJP2Un96jYSiUYhGQE4RJQBCeP3%2FxtvYmRQz4neni7EJ4v%2BMbER%2BggQ9G5CuvMgxRqnHke0hbPN%2F%2FlwPMXDF3KqsUkr4J4KcQhRm5mSAmZOWEZ%2Ft0BJQL8T76X6lZjTbI65YFk2oParjeFihfwl5PMsuI%2BvJwXSbF%2B%2FPaGlACFcQ0hHm%2FfQ%2FNW4g4dWcaH7A553yG1%2Fw9M5Q71gI8AlHXB6NlAYNNszA2IF7dw2UXJX8%2FGrPY9URO2IeAscZl6JTjuDJvyVppT7fuWHSbPljmurKJDs6%2FdMvRCxSQPsU7C7QITLk523AzYs3HRWf2Kw4KQXNb7jonFU2NF%2BKRqYBPcdr6anooiEFfAjWFhCoVna4zK4ZVxGiUIj0KuPIlbVeZwsY5w%2Fz5KX2qCIRofm%2B4l%2FsqV%2FTtBRJV3fS2oT7ilLqgVjdzm7jrGHFwjG4nujbxvzi%2B0MLj3occGOrEB9t06OKPjVZMduh3oFnRXVtBvBhW6X8DzjQxaihFGIZ4s8lzgg7Laee1drfXPn3KFP2AouSArBtDd1j01%2Bo75AKRhjcEjp6acfuWYvnKhSbR9eP%2FmApi6KskEfPkXSIayBJTR3%2BNjGLuOiAeZlWj2C8%2FODt3aT9SlKv%2BCkTYZ3arvKm8UcdzdnWGfE%2BuEcQejA7CdoD%2Bm2mrvimFh2wugzrhcqyuFEmxxHEDZUxiT7fCT&X-Amz-Algorithm=AWS4-HMAC-SHA256&X-Amz-Date=20251010T042340Z&X-Amz-SignedHeaders=host&X-Amz-Expires=300&X-Amz-Credential=ASIAQ3PHCVTYTT5UH22N%2F20251010%2Fus-east-1%2Fs3%2Faws4_request&X-Amz-Signature=e5f7c409956da6a61bc286801a343576442cbca14962cab9092206e5deb01fa7&hash=e14ab4821d5205ddc8bc1caf41552797ee1bb0cee9865bfa7026460c777ab921&host=68042c943591013ac2b2430a89b270f6af2c76d8dfd086a07176afe7c76c2c61&pii=S0956053X17300533&tid=spdf-d44d5f4e-5170-40cb-af60-03376ac760f8&sid=e1ce7db244a65943540ab681fe764ce9b6e9gxrqa&type=client&tsoh=d3d3LnNjaWVuY2VkaXJlY3QuY29t&rh=d3d3LnNjaWVuY2VkaXJlY3QuY29t&ua=16145858055c535203&rr=98c357ff7a70f282&cc=us
7.42 | 19.74 | 19.53 | 20.84 | H₂SO₄ | 1 | H₂O₂ | 1 | 60 | 25 | 73 | 34 | 34 | 34
7.42 | 19.74 | 19.53 | 20.84 | H₂SO₄ | 1.5 | H₂O₂ | 1 | 60 | 25 | 74 | 35 | 35 | 35
7.42 | 19.74 | 19.53 | 20.84 | H₂SO₄ | 2 | H₂O₂ | 1 | 60 | 25 | 74 | 36 | 36 | 36
7.42 | 19.74 | 19.53 | 20.84 | H₂SO₄ | 2.5 | H₂O₂ | 1 | 60 | 25 | 75 | 36 | 36 | 36
7.42 | 19.74 | 19.53 | 20.84 | H₂SO₄ | 1 | H₂O₂ | 1 | 60 | 25 | 70 | 33 | 32 | 33
7.42 | 19.74 | 19.53 | 20.84 | H₂SO₄ | 1 | H₂O₂ | 1 | 60 | 40 | 80 | 37 | 36 | 37
7.42 | 19.74 | 19.53 | 20.84 | H₂SO₄ | 1 | H₂O₂ | 1 | 60 | 60 | 85 | 38 | 33 | 38
7.42 | 19.74 | 19.53 | 20.84 | H₂SO₄ | 1 | H₂O₂ | 1 | 60 | 80 | 90 | 40 | 18 | 42
7.42 | 19.74 | 19.53 | 20.84 | H₂SO₄ | 1 | H₂O₂ | 1 | 60 | 90 | 93 | 45 | 10 | 45
7.42 | 19.74 | 19.53 | 20.84 | H₂SO₄ | 1 | H₂O₂ | 0 | 60 | 40 | 80 | 40 | 40 | 40
7.42 | 19.74 | 19.53 | 20.84 | H₂SO₄ | 1 | H₂O₂ | 0.25 | 60 | 40 | 88 | 70 | 70 | 70
7.42 | 19.74 | 19.53 | 20.84 | H₂SO₄ | 1 | H₂O₂ | 0.5 | 60 | 40 | 93 | 90 | 90 | 90
7.42 | 19.74 | 19.53 | 20.84 | H₂SO₄ | 1 | H₂O₂ | 0.75 | 60 | 40 | 96 | 95 | 95 | 95
7.42 | 19.74 | 19.53 | 20.84 | H₂SO₄ | 1 | H₂O₂ | 1 | 60 | 40 | 98 | 98 | 98 | 98
7.42 | 19.74 | 19.53 | 20.84 | H₂SO₄ | 1 | H₂O₂ | 1 | 0 | 40 | 55 | 20 | 20 | 20
7.42 | 19.74 | 19.53 | 20.84 | H₂SO₄ | 1 | H₂O₂ | 1 | 5 | 40 | 70 | 30 | 40 | 35
7.42 | 19.74 | 19.53 | 20.84 | H₂SO₄ | 1 | H₂O₂ | 1 | 10 | 40 | 80 | 50 | 60 | 50
7.42 | 19.74 | 19.53 | 20.84 | H₂SO₄ | 1 | H₂O₂ | 1 | 20 | 40 | 90 | 75 | 80 | 80
7.42 | 19.74 | 19.53 | 20.84 | H₂SO₄ | 1 | H₂O₂ | 1 | 30 | 40 | 94 | 85 | 90 | 90
7.42 | 19.74 | 19.53 | 20.84 | H₂SO₄ | 1 | H₂O₂ | 1 | 40 | 40 | 96 | 90 | 95 | 95
7.42 | 19.74 | 19.53 | 20.84 | H₂SO₄ | 1 | H₂O₂ | 1 | 60 | 40 | 98 | 98 | 98 | 98
7.42 | 19.74 | 19.53 | 20.84 | H₂SO₄ | 1 | H₂O₂ | 1 | 70 | 40 | 99 | 99 | 99 | 99
7.42 | 19.74 | 19.53 | 20.84 | H₂SO₄ | 1 | H₂O₂ | 1 | 0 | 50 | 60 | 25 | 25 | 25
7.42 | 19.74 | 19.53 | 20.84 | H₂SO₄ | 1 | H₂O₂ | 1 | 5 | 50 | 85 | 70 | 80 | 75
7.42 | 19.74 | 19.53 | 20.84 | H₂SO₄ | 1 | H₂O₂ | 1 | 10 | 50 | 95 | 90 | 95 | 95
7.42 | 19.74 | 19.53 | 20.84 | H₂SO₄ | 1 | H₂O₂ | 1 | 20 | 50 | 98 | 97 | 98 | 98
7.42 | 19.74 | 19.53 | 20.84 | H₂SO₄ | 1 | H₂O₂ | 1 | 40 | 50 | 99 | 99 | 100 | 99
7.42 | 19.74 | 19.53 | 20.84 | H₂SO₄ | 1 | H₂O₂ | 1 | 60 | 50 | 99 | 100 | 100 | 100
7.42 | 19.74 | 19.53 | 20.84 | H₂SO₄ | 1 | H₂O₂ | 1 | 70 | 50 | 99 | 100 | 100 | 100
7.42 | 19.74 | 19.53 | 20.84 | H₂SO₄ | 1 | H₂O₂ | 1 | 0 | 60 | 65 | 30 | 30 | 30
7.42 | 19.74 | 19.53 | 20.84 | H₂SO₄ | 1 | H₂O₂ | 1 | 5 | 60 | 92 | 90 | 90 | 90
7.42 | 19.74 | 19.53 | 20.84 | H₂SO₄ | 1 | H₂O₂ | 1 | 10 | 60 | 98 | 98 | 98 | 98
7.42 | 19.74 | 19.53 | 20.84 | H₂SO₄ | 1 | H₂O₂ | 1 | 20 | 60 | 99 | 99 | 99 | 99
7.42 | 19.74 | 19.53 | 20.84 | H₂SO₄ | 1 | H₂O₂ | 1 | 40 | 60 | 99 | 100 | 100 | 100
7.42 | 19.74 | 19.53 | 20.84 | H₂SO₄ | 1 | H₂O₂ | 1 | 60 | 60 | 99 | 100 | 100 | 100
7.42 | 19.74 | 19.53 | 20.84 | H₂SO₄ | 1 | H₂O₂ | 1 | 70 | 60 | 99 | 100 | 100 | 100
7.42 | 19.74 | 19.53 | 20.84 | H₂SO₄ | 1 | H₂O₂ | 1 | 0 | 70 | 70 | 35 | 35 | 35
7.42 | 19.74 | 19.53 | 20.84 | H₂SO₄ | 1 | H₂O₂ | 1 | 5 | 70 | 97 | 95 | 96 | 95
7.42 | 19.74 | 19.53 | 20.84 | H₂SO₄ | 1 | H₂O₂ | 1 | 10 | 70 | 99 | 99 | 99 | 99
7.42 | 19.74 | 19.53 | 20.84 | H₂SO₄ | 1 | H₂O₂ | 1 | 20 | 70 | 100 | 100 | 100 | 100
7.42 | 19.74 | 19.53 | 20.84 | H₂SO₄ | 1 | H₂O₂ | 1 | 40 | 70 | 100 | 100 | 100 | 100
7.42 | 19.74 | 19.53 | 20.84 | H₂SO₄ | 1 | H₂O₂ | 1 | 60 | 70 | 100 | 100 | 100 | 100
7.42 | 19.74 | 19.53 | 20.84 | H₂SO₄ | 1 | H₂O₂ | 1 | 70 | 70 | 100 | 100 | 100 | 100
7.42 | 19.74 | 19.53 | 20.84 | H₂SO₄ | 1 | H₂O₂ | 1 | 0 | 80 | 75 | 40 | 40 | 40
7.42 | 19.74 | 19.53 | 20.84 | H₂SO₄ | 1 | H₂O₂ | 1 | 5 | 80 | 98 | 97 | 97 | 98
7.42 | 19.74 | 19.53 | 20.84 | H₂SO₄ | 1 | H₂O₂ | 1 | 10 | 80 | 99 | 99 | 99 | 99
7.42 | 19.74 | 19.53 | 20.84 | H₂SO₄ | 1 | H₂O₂ | 1 | 20 | 80 | 100 | 100 | 100 | 100
7.42 | 19.74 | 19.53 | 20.84 | H₂SO₄ | 1 | H₂O₂ | 1 | 40 | 80 | 100 | 100 | 100 | 100
7.42 | 19.74 | 19.53 | 20.84 | H₂SO₄ | 1 | H₂O₂ | 1 | 60 | 80 | 100 | 100 | 100 | 100
7.42 | 19.74 | 19.53 | 20.84 | H₂SO₄ | 1 | H₂O₂ | 1 | 70 | 80 | 100 | 100 | 100 | 100
| 30.5 |  | 31.3 | H₂SO₄ | 1 | None |  | 120 | 40 |  | 28 |  | 50 | https://sci-hub.ru/10.1007/s11814-007-5040-1
| 30.5 |  | 31.3 | HNO₃ | 1 | None |  | 120 | 40 |  | 25 |  | 49
| 30.5 |  | 31.3 | HCl | 1 | None |  | 120 | 40 |  | 50 |  | 75
| 30.5 |  | 31.3 | H₂SO₄ | 1 | None |  | 120 | 80 |  | 38 |  | 72
| 30.5 |  | 31.3 | HNO₃ | 1 | None |  | 120 | 80 |  | 35 |  | 73
| 30.5 |  | 31.3 | HCl | 1 | None |  | 120 | 80 |  | 64 |  | 88
| 30.5 |  | 31.3 | H₂SO₄ | 5 | None |  | 120 | 40 |  | 43 |  | 77
| 30.5 |  | 31.3 | HNO₃ | 5 | None |  | 120 | 40 |  | 33 |  | 76
| 30.5 |  | 31.3 | HCl | 5 | None |  | 120 | 40 |  | 70 |  | 90
| 30.5 |  | 31.3 | H₂SO₄ | 5 | None |  | 120 | 80 |  | 58 |  | 95
| 30.5 |  | 31.3 | HNO₃ | 5 | None |  | 120 | 80 |  | 55 |  | 93
| 30.5 |  | 31.3 | HCl | 5 | None |  | 120 | 80 |  | 95 |  | 100
| 30.5 |  | 31.3 | H₂SO₄ | 1 | None |  | 120 | 40 |  | 20 |  | 40
| 30.5 |  | 31.3 | HNO₃ | 1 | None |  | 120 | 40 |  | 18 |  | 43
| 30.5 |  | 31.3 | HCl | 1 | None |  | 120 | 40 |  | 47 |  | 62
| 30.5 |  | 31.3 | H₂SO₄ | 1 | None |  | 120 | 80 |  | 29 |  | 53
| 30.5 |  | 31.3 | HNO₃ | 1 | None |  | 120 | 80 |  | 27 |  | 55
| 30.5 |  | 31.3 | HCl | 1 | None |  | 120 | 80 |  | 72 |  | 72
| 30.5 |  | 31.3 | H₂SO₄ | 5 | None |  | 120 | 40 |  | 31 |  | 55
| 30.5 |  | 31.3 | HNO₃ | 5 | None |  | 120 | 40 |  | 30 |  | 56
| 30.5 |  | 31.3 | HCl | 5 | None |  | 120 | 40 |  | 58 |  | 75
| 30.5 |  | 31.3 | H₂SO₄ | 5 | None |  | 120 | 80 |  | 42 |  | 75
| 30.5 |  | 31.3 | HNO₃ | 5 | None |  | 120 | 80 |  | 41 |  | 76
| 30.5 |  | 31.3 | HCl | 5 | None |  | 120 | 80 |  | 78 |  | 85
| 30.5 |  | 31.3 | HCl | 1 | None |  | 120 | 80 |  | 63.4 |  | 86.7
| 30.5 |  | 31.3 | HCl | 2 | None |  | 120 | 80 |  | 77 |  | 92
| 30.5 |  | 31.3 | HCl | 3 | None |  | 120 | 80 |  | 86 |  | 98
| 30.5 |  | 31.3 | HCl | 4 | None |  | 120 | 80 |  | 92 |  | 100
| 30.5 |  | 31.3 | HCl | 5 | None |  | 120 | 80 |  | 95 |  | 100
| 30.5 |  | 31.3 | HCl | 6 | None |  | 120 | 80 |  | 97 |  | 100
| 30.5 |  | 31.3 | HCl | 5 | None |  | 120 | 30 |  | 62 |  | 87
| 30.5 |  | 31.3 | HCl | 5 | None |  | 120 | 40 |  | 70 |  | 90
| 30.5 |  | 31.3 | HCl | 5 | None |  | 120 | 50 |  | 78 |  | 93
| 30.5 |  | 31.3 | HCl | 5 | None |  | 120 | 60 |  | 87 |  | 98
| 30.5 |  | 31.3 | HCl | 5 | None |  | 120 | 70 |  | 92 |  | 100
| 30.5 |  | 31.3 | HCl | 5 | None |  | 120 | 80 |  | 95 |  | 100
| 30.5 |  | 31.3 | HCl | 5 | None |  | 120 | 90 |  | 97 |  | 100
| 30.5 |  | 31.3 | HCl | 5 | None |  | 5 | 30 |  | 35 |  | 65
| 30.5 |  | 31.3 | HCl | 5 | None |  | 5 | 40 |  | 45 |  | 72
| 30.5 |  | 31.3 | HCl | 5 | None |  | 5 | 50 |  | 55 |  | 78
| 30.5 |  | 31.3 | HCl | 5 | None |  | 5 | 60 |  | 62 |  | 82
| 30.5 |  | 31.3 | HCl | 5 | None |  | 5 | 70 |  | 70 |  | 86
| 30.5 |  | 31.3 | HCl | 5 | None |  | 5 | 80 |  | 75 |  | 90
| 30.5 |  | 31.3 | HCl | 5 | None |  | 10 | 30 |  | 48 |  | 75
| 30.5 |  | 31.3 | HCl | 5 | None |  | 10 | 40 |  | 57 |  | 82
| 30.5 |  | 31.3 | HCl | 5 | None |  | 10 | 50 |  | 65 |  | 87
| 30.5 |  | 31.3 | HCl | 5 | None |  | 10 | 60 |  | 72 |  | 90
| 30.5 |  | 31.3 | HCl | 5 | None |  | 10 | 70 |  | 78 |  | 92
| 30.5 |  | 31.3 | HCl | 5 | None |  | 10 | 80 |  | 83 |  | 95
| 30.5 |  | 31.3 | HCl | 5 | None |  | 30 | 30 |  | 55 |  | 80
| 30.5 |  | 31.3 | HCl | 5 | None |  | 30 | 40 |  | 62 |  | 88
| 30.5 |  | 31.3 | HCl | 5 | None |  | 30 | 50 |  | 70 |  | 92
| 30.5 |  | 31.3 | HCl | 5 | None |  | 30 | 60 |  | 75 |  | 95
| 30.5 |  | 31.3 | HCl | 5 | None |  | 30 | 70 |  | 82 |  | 97
| 30.5 |  | 31.3 | HCl | 5 | None |  | 30 | 80 |  | 87 |  | 98
| 30.5 |  | 31.3 | HCl | 5 | None |  | 60 | 30 |  | 59 |  | 83
| 30.5 |  | 31.3 | HCl | 5 | None |  | 60 | 40 |  | 67 |  | 86
| 30.5 |  | 31.3 | HCl | 5 | None |  | 60 | 50 |  | 70 |  | 90
| 30.5 |  | 31.3 | HCl | 5 | None |  | 60 | 60 |  | 84 |  | 93
| 30.5 |  | 31.3 | HCl | 5 | None |  | 60 | 70 |  | 87 |  | 96
| 30.5 |  | 31.3 | HCl | 5 | None |  | 60 | 80 |  | 89 |  | 98
| 30.5 |  | 31.3 | HCl | 5 | None |  | 90 | 30 |  | 60 |  | 84
| 30.5 |  | 31.3 | HCl | 5 | None |  | 90 | 40 |  | 69 |  | 87
| 30.5 |  | 31.3 | HCl | 5 | None |  | 90 | 50 |  | 76 |  | 93
| 30.5 |  | 31.3 | HCl | 5 | None |  | 90 | 60 |  | 82 |  | 96
| 30.5 |  | 31.3 | HCl | 5 | None |  | 90 | 70 |  | 88 |  | 98
| 30.5 |  | 31.3 | HCl | 5 | None |  | 90 | 80 |  | 90 |  | 99
| 30.5 |  | 31.3 | HCl | 5 | None |  | 120 | 30 |  | 61 |  | 85
| 30.5 |  | 31.3 | HCl | 5 | None |  | 120 | 40 |  | 69 |  | 88
| 30.5 |  | 31.3 | HCl | 5 | None |  | 120 | 50 |  | 76 |  | 94
| 30.5 |  | 31.3 | HCl | 5 | None |  | 120 | 60 |  | 82 |  | 97
| 30.5 |  | 31.3 | HCl | 5 | None |  | 120 | 70 |  | 88 |  | 99
| 30.5 |  | 31.3 | HCl | 5 | None |  | 120 | 80 |  | 90 |  | 99
2.87 | 23.67 |  | 0.26 | H₂SO₄ | 2 | None |  | 10 | 75 | 35 | 22 |  |  | https://pdf.sciencedirectassets.com/271837/1-s2.0-S0956053X13X0008X/1-s2.0-S0956053X13002171/main.pdf?X-Amz-Security-Token=IQoJb3JpZ2luX2VjEE4aCXVzLWVhc3QtMSJGMEQCIB%2BL1N%2F7k2U0B2SZ8gN%2F9H180tYjDietonx2CVXlLsmYAiAws%2FdqIH6Srp2R2Ql08qGOyvJzcw6%2F6gJx9xIRl%2F5E5iq8BQjm%2F%2F%2F%2F%2F%2F%2F%2F%2F%2F8BEAUaDDA1OTAwMzU0Njg2NSIMjhjJMdOL9b8HxRGwKpAFbZaU8gDaUt6EXHOZ8hgXTqVcmwaTwzLl3C3bkctnumtBU8CmyjkofjXguHsYTJmMSj4ayXMM3LIym15XNwpw9j7dXBqTQY9fKT0a9XScTlw9HFwVCMjmrmUNx95SKKezXHkghZMH%2FDcIJRgFSGrfWonTLvLqkbWn1YkHNuIxHqTGdsGID92W8yHbXxgKCeo7RnJvn60t7D0S%2FRbyEFZeBhLAcldWHSrlWtgQCtUXqCybJ7aYAJ0N0k9FrDIiQ%2FOPe76KAAvfcFTBhIhJvz4vlis3NSjjdc0TGoDcn24896R9Zth1sH3aarRQOenaf7y%2B2R3LLNjLP94Jr4j%2BImppFvDBJEsy0t%2ByIJ6hqnJ6uJgGrxKQfEHDNNTF04YaGeO9gO%2FrcfdL2XvyRS%2B%2FJUMrCyWxz8fPHDrzUd%2BUpsS1DZuXmhXTpTB%2FJzaiBd5FG0eXn0aW6JTgJpfTxD9X8eVIn3j79GK5r1GDpVIYuSTX0Z7gP1mfR%2Fk86KBbr65nn69DtHeNPvlcP4YKOFd8WMnLDQ802d1KMQvBimgM1dYBLOqmkDtDxvbWxsySCk7iaX2mSCKZzSpXpHlo8c3FKMBSUrl%2FuXmr8LzUYQKZfXKuXzENVBVZozGmn2sdveGK2CKob%2BGQuwu1N3VYXBUnE%2Fzr474Fra8HoSA0HrP9yw6GkFSUlGQh5rFP4JSX9ALxTNS8RkAolg88ggAUPpH2XFei%2BkZsonse0sskJOoQjuH4sJGgg%2FunffTk8n7AW25kMsax1TlU3Pe%2B1S72q6BFgiUsWtYkycdnavbkoiIS3BUV9E155NmxQo5y4fIyIrzjIXlXB7XEOR7KcwS2OhtsRBIL4euTaS3rPSczqpDevznodBowzq%2BixwY6sgEneYDLUm8Un3dPJDSN%2FgWmXZnLsA2XwZJLNArqvIeHiAVBH8GoX%2FzRbceK5oUFvVNFQkw6nvP%2BLeR%2BxmU4DwOR%2FuFlQjewxPTAMjbAl1KuRSXfzn2sk51YRyOl%2F0DCHNpEUahBCWcaxBydmjUb70iumQTW6fWdzYBpyFD0tW7Cd9w0K2fGNB6wGGHKCU8NwflPbNTOjx%2FGQ1l1qpsEOtcbX35JJXY9IQ9bPVvB5wAQ9Nos&X-Amz-Algorithm=AWS4-HMAC-SHA256&X-Amz-Date=20251010T061549Z&X-Amz-SignedHeaders=host&X-Amz-Expires=300&X-Amz-Credential=ASIAQ3PHCVTYQPBSFQO7%2F20251010%2Fus-east-1%2Fs3%2Faws4_request&X-Amz-Signature=0dc5c3f3671a5185a986c1c15a7dafb6be98527510a9b47f0700a9b15ef80a96&hash=272c10e58e627216608ffc8c204409b2a4abf3e353aeacf0c08803b5c9790d29&host=68042c943591013ac2b2430a89b270f6af2c76d8dfd086a07176afe7c76c2c61&pii=S0956053X13002171&tid=spdf-e0d6b10f-946b-43d6-953a-cf0c8e57c459&sid=e1ce7db244a65943540ab681fe764ce9b6e9gxrqa&type=client&tsoh=d3d3LnNjaWVuY2VkaXJlY3QuY29t&rh=d3d3LnNjaWVuY2VkaXJlY3QuY29t&ua=16145858055c000651&rr=98c3fc44d9e5dc5f&cc=us
2.87 | 23.67 |  | 0.26 | H₂SO₄ | 2 | None |  | 20 | 75 | 50 | 25
2.87 | 23.67 |  | 0.26 | H₂SO₄ | 2 | None |  | 30 | 75 | 60 | 27
2.87 | 23.67 |  | 0.26 | H₂SO₄ | 2 | None |  | 60 | 75 | 73 | 31
2.87 | 23.67 |  | 0.26 | H₂SO₄ | 2 | None |  | 75 | 75 | 72 | 30.8
2.87 | 23.67 |  | 0.26 | H₂SO₄ | 2 | H₂O₂ | 5 | 10 | 75 | 75 | 52
2.87 | 23.67 |  | 0.26 | H₂SO₄ | 2 | H₂O₂ | 5 | 20 | 75 | 90 | 66
2.87 | 23.67 |  | 0.26 | H₂SO₄ | 2 | H₂O₂ | 5 | 30 | 75 | 98 | 69
2.87 | 23.67 |  | 0.26 | H₂SO₄ | 2 | H₂O₂ | 5 | 60 | 75 | 99 | 70
2.87 | 23.67 |  | 0.26 | H₂SO₄ | 2 | H₂O₂ | 5 | 75 | 75 | 99.1 | 70
2.87 | 23.67 |  | 0.26 | H₂SO₄ | 2 | H₂O₂ | 10 | 10 | 75 | 88 | 58
2.87 | 23.67 |  | 0.26 | H₂SO₄ | 2 | H₂O₂ | 10 | 20 | 75 | 95 | 66
2.87 | 23.67 |  | 0.26 | H₂SO₄ | 2 | H₂O₂ | 10 | 30 | 75 | 97 | 70
2.87 | 23.67 |  | 0.26 | H₂SO₄ | 2 | H₂O₂ | 10 | 60 | 75 | 99.5 | 70
2.87 | 23.67 |  | 0.26 | H₂SO₄ | 2 | H₂O₂ | 10 | 75 | 75 | 99.6 | 70.2
2.87 | 23.67 |  | 0.26 | H₂SO₄ | 1 | H₂O₂ | 5 | 5 | 75 | 25 | 22
2.87 | 23.67 |  | 0.26 | H₂SO₄ | 1 | H₂O₂ | 5 | 10 | 75 | 32 | 24
2.87 | 23.67 |  | 0.26 | H₂SO₄ | 1 | H₂O₂ | 5 | 15 | 75 | 45 | 28
2.87 | 23.67 |  | 0.26 | H₂SO₄ | 1 | H₂O₂ | 5 | 20 | 75 | 60 | 30
2.87 | 23.67 |  | 0.26 | H₂SO₄ | 1 | H₂O₂ | 5 | 30 | 75 | 80 | 31
2.87 | 23.67 |  | 0.26 | H₂SO₄ | 1 | H₂O₂ | 5 | 60 | 75 | 81 | 32
2.87 | 23.67 |  | 0.26 | H₂SO₄ | 1 | H₂O₂ | 5 | 75 | 75 | 81 | 32
2.87 | 23.67 |  | 0.26 | H₂SO₄ | 2 | H₂O₂ | 5 | 5 | 75 | 52 | 35
2.87 | 23.67 |  | 0.26 | H₂SO₄ | 2 | H₂O₂ | 5 | 10 | 75 | 75 | 52
2.87 | 23.67 |  | 0.26 | H₂SO₄ | 2 | H₂O₂ | 5 | 15 | 75 | 90 | 65
2.87 | 23.67 |  | 0.26 | H₂SO₄ | 2 | H₂O₂ | 5 | 20 | 75 | 93 | 66
2.87 | 23.67 |  | 0.26 | H₂SO₄ | 2 | H₂O₂ | 5 | 30 | 75 | 96 | 68
2.87 | 23.67 |  | 0.26 | H₂SO₄ | 2 | H₂O₂ | 5 | 60 | 75 | 99 | 70
2.87 | 23.67 |  | 0.26 | H₂SO₄ | 2 | H₂O₂ | 5 | 75 | 75 | 99 | 70
2.87 | 23.67 |  | 0.26 | H₂SO₄ | 3 | H₂O₂ | 5 | 5 | 75 | 85 | 58
2.87 | 23.67 |  | 0.26 | H₂SO₄ | 3 | H₂O₂ | 5 | 10 | 75 | 90 | 66
2.87 | 23.67 |  | 0.26 | H₂SO₄ | 3 | H₂O₂ | 5 | 15 | 75 | 95 | 68
2.87 | 23.67 |  | 0.26 | H₂SO₄ | 3 | H₂O₂ | 5 | 20 | 75 | 97 | 69
2.87 | 23.67 |  | 0.26 | H₂SO₄ | 3 | H₂O₂ | 5 | 30 | 75 | 99 | 70
2.87 | 23.67 |  | 0.26 | H₂SO₄ | 3 | H₂O₂ | 5 | 60 | 75 | 100 | 71
2.87 | 23.67 |  | 0.26 | H₂SO₄ | 3 | H₂O₂ | 5 | 75 | 75 | 100 | 71
2.87 | 23.67 |  | 0.26 | H₂SO₄ | 2 | H₂O₂ | 5 | 5 | 50 | 23 | 20
2.87 | 23.67 |  | 0.26 | H₂SO₄ | 2 | H₂O₂ | 5 | 10 | 50 | 38 | 28
2.87 | 23.67 |  | 0.26 | H₂SO₄ | 2 | H₂O₂ | 5 | 15 | 50 | 45 | 30
2.87 | 23.67 |  | 0.26 | H₂SO₄ | 2 | H₂O₂ | 5 | 20 | 50 | 46 | 31
2.87 | 23.67 |  | 0.26 | H₂SO₄ | 2 | H₂O₂ | 5 | 30 | 50 | 46 | 31
2.87 | 23.67 |  | 0.26 | H₂SO₄ | 2 | H₂O₂ | 5 | 60 | 50 | 48 | 31
2.87 | 23.67 |  | 0.26 | H₂SO₄ | 2 | H₂O₂ | 5 | 75 | 50 | 48 | 31
2.87 | 23.67 |  | 0.26 | H₂SO₄ | 2 | H₂O₂ | 5 | 5 | 55 | 33 | 25
2.87 | 23.67 |  | 0.26 | H₂SO₄ | 2 | H₂O₂ | 5 | 10 | 55 | 50 | 33
2.87 | 23.67 |  | 0.26 | H₂SO₄ | 2 | H₂O₂ | 5 | 15 | 55 | 60 | 35
2.87 | 23.67 |  | 0.26 | H₂SO₄ | 2 | H₂O₂ | 5 | 20 | 55 | 60 | 36
2.87 | 23.67 |  | 0.26 | H₂SO₄ | 2 | H₂O₂ | 5 | 30 | 55 | 61 | 36.5
2.87 | 23.67 |  | 0.26 | H₂SO₄ | 2 | H₂O₂ | 5 | 60 | 55 | 62 | 37
2.87 | 23.67 |  | 0.26 | H₂SO₄ | 2 | H₂O₂ | 5 | 75 | 55 | 62 | 37
2.87 | 23.67 |  | 0.26 | H₂SO₄ | 2 | H₂O₂ | 5 | 5 | 65 | 44 | 33
2.87 | 23.67 |  | 0.26 | H₂SO₄ | 2 | H₂O₂ | 5 | 10 | 65 | 74 | 60
2.87 | 23.67 |  | 0.26 | H₂SO₄ | 2 | H₂O₂ | 5 | 15 | 65 | 76 | 66
2.87 | 23.67 |  | 0.26 | H₂SO₄ | 2 | H₂O₂ | 5 | 20 | 65 | 77 | 68
2.87 | 23.67 |  | 0.26 | H₂SO₄ | 2 | H₂O₂ | 5 | 30 | 65 | 78 | 69
2.87 | 23.67 |  | 0.26 | H₂SO₄ | 2 | H₂O₂ | 5 | 60 | 65 | 82 | 70
2.87 | 23.67 |  | 0.26 | H₂SO₄ | 2 | H₂O₂ | 5 | 75 | 65 | 82 | 70
2.87 | 23.67 |  | 0.26 | H₂SO₄ | 2 | H₂O₂ | 5 | 5 | 75 | 52 | 50
2.87 | 23.67 |  | 0.26 | H₂SO₄ | 2 | H₂O₂ | 5 | 10 | 75 | 74 | 65
2.87 | 23.67 |  | 0.26 | H₂SO₄ | 2 | H₂O₂ | 5 | 15 | 75 | 90 | 68
2.87 | 23.67 |  | 0.26 | H₂SO₄ | 2 | H₂O₂ | 5 | 20 | 75 | 92 | 69
2.87 | 23.67 |  | 0.26 | H₂SO₄ | 2 | H₂O₂ | 5 | 30 | 75 | 96 | 70
2.87 | 23.67 |  | 0.26 | H₂SO₄ | 2 | H₂O₂ | 5 | 60 | 75 | 100 | 71
2.87 | 23.67 |  | 0.26 | H₂SO₄ | 2 | H₂O₂ | 5 | 75 | 75 | 100 | 71
2.87 | 23.67 |  | 0.26 | H₂SO₄ | 2 | H₂O₂ | 5 | 5 | 80 | 86 | 60
2.87 | 23.67 |  | 0.26 | H₂SO₄ | 2 | H₂O₂ | 5 | 10 | 80 | 90 | 66
2.87 | 23.67 |  | 0.26 | H₂SO₄ | 2 | H₂O₂ | 5 | 15 | 80 | 94 | 69
2.87 | 23.67 |  | 0.26 | H₂SO₄ | 2 | H₂O₂ | 5 | 20 | 80 | 96 | 70
2.87 | 23.67 |  | 0.26 | H₂SO₄ | 2 | H₂O₂ | 5 | 30 | 80 | 98 | 70
2.87 | 23.67 |  | 0.26 | H₂SO₄ | 2 | H₂O₂ | 5 | 60 | 80 | 100 | 70
2.87 | 23.67 |  | 0.26 | H₂SO₄ | 2 | H₂O₂ | 5 | 75 | 80 | 100 | 70
7.2 | 11.9 | 11.3 | 36 | H₃PO₄ | 0.29 | None | 0 | 120 | 80 | 65 | 28 | 28 | 27 | https://pdf.sciencedirectassets.com/271837/1-s2.0-S0956053X22X00172/1-s2.0-S0956053X22005219/main.pdf?X-Amz-Security-Token=IQoJb3JpZ2luX2VjEFgaCXVzLWVhc3QtMSJGMEQCIEb3t8o8WdJowCitvftg89fBvXQ8JGkGU8bJmzvmGrTNAiA86IggLEzU%2BgOdA78hdER5F3sS2z%2F7boExZcuLkH5Q7iq7BQjx%2F%2F%2F%2F%2F%2F%2F%2F%2F%2F8BEAUaDDA1OTAwMzU0Njg2NSIMClrzkbreMD5AVxzwKo8FvN9h7XK%2B80KRXOno0kMTmKMBHIgjii1gm4wtWr8T533Pw039btlLRlQ0jCr13mVYvzu4VwWBdpoYbFH4B13Jv9f3R316%2BcBI1S0nHk08UttVMNMfK%2B%2FLZuxocPGkBhTuBFtwkLCW2cgKrbcjSGLzJ7KRS4y51gegPekR9283I6iK38yTj56jEBxv1uSe5lE9gcIkBd17y2hbrPo6FsZUoTmow%2B3Y5s8Dgj4FPQ9VCqeqyKtc%2B4MtUvrGoxyEoYH7Lhmzj%2BqAZBqB0V60qfjc12HaE8kmdzhAgVJ8rdPRvBnZsV%2B05uotWhBOfXNixWwUnehnb7CLRoQg50txjr5AGhGEMncrVkyhMT%2Bd5IiQTixVru%2BZKZVClelITfo3gmpmghlMU7wXVFCj6gY4FwIzGB1GXtsmtKbRcliuyYMJcX58jMWzJan6MdneqXxSsM8bsuQkdmyGHAmNmDxj1P8kWiU5bL3ER%2FjDI%2Fmb%2Fnua5Rikow8niie1DoMCeHcP%2BkAg6PKC1oG1lvrwq132cjvn2P6Um%2FhL5cYWS2ttICzBbNtiaVpUPnFB1xW4%2Bb8iQIhVA9%2FCPHjlFBbq07heaTCrQ8qhCPXGu7SlU9cvGmhRvT5rmjFv7xeVod2lROvkEjtF%2F75FQJsi0TS4P5xU82LkNaAMc5pdUnPJqiv3AH2A9q6lmjGeg3l0imdmO0r9PBLy1PpJ0XS%2Fi55HVh%2BwdDeDx%2Buc0O8JRiFS0HqkL8PycUxUeKSId844A44Qlvc0ZfwQ624coaQ0SR8Zcuk0OJJS3qRV9ZgZBudZUxTiNRJ5UXuECoV99gXYdUx3Cw7QcWIvyPk8zyCHxLsxJTffZsoanoNwM2S5H9YRtnffBoeGTzD82qTHBjqyAaGx8WQTX2OtQEvaEtY4Ix6bUdFzvJTm4RWuDkNfxXjHIOVBAsAhHPAuW1LcIuPoaxes7cnc2nNRc7KNM7rdo26A8AkUwikJN5gif4zY%2Bi03GGbY3QtdidYMz0R5DY73ms%2FnZHOkTXKDSm4aiL9pLNP7mMBAFyLXZ%2BD6Eo8RUCBAUeKMUwhso4XYLY%2FxNM2nPIvYocReI2UG96HPOAsNjJeS1KjWbehBnHV0TmasAKCjFpo%3D&X-Amz-Algorithm=AWS4-HMAC-SHA256&X-Amz-Date=20251010T170353Z&X-Amz-SignedHeaders=host&X-Amz-Expires=300&X-Amz-Credential=ASIAQ3PHCVTYVUUNKD2G%2F20251010%2Fus-east-1%2Fs3%2Faws4_request&X-Amz-Signature=5fcb198819d6fec1eeeb6fd049a09a23022f18df15835ccdf79ea6910cdbeced&hash=a8870727fef71de56d87bc45f1dfc70bcc5eec2332e3caf6d145cc937128f983&host=68042c943591013ac2b2430a89b270f6af2c76d8dfd086a07176afe7c76c2c61&pii=S0956053X22005219&tid=spdf-1c0d28c2-24ab-4da5-9599-fec99cf9981a&sid=e1ce7db244a65943540ab681fe764ce9b6e9gxrqa&type=client&tsoh=d3d3LnNjaWVuY2VkaXJlY3QuY29t&rh=d3d3LnNjaWVuY2VkaXJlY3QuY29t&ua=16145858055804545c&rr=98c7b198bad0c940&cc=us
7.2 | 11.9 | 11.3 | 36 | H₃PO₄ | 0.44 | None | 0 | 120 | 80 | 88 | 52 | 50 | 48
7.2 | 11.9 | 11.3 | 36 | H₃PO₄ | 0.88 | None | 0 | 120 | 80 | 99 | 97 | 96 | 96
7.2 | 11.9 | 11.3 | 36 | H₃PO₄ | 1.5 | None | 0 | 120 | 80 | 99 | 95 | 88 | 89
7.2 | 11.9 | 11.3 | 36 | H₃PO₄ | 2.35 | None | 0 | 120 | 80 | 92 | 86 | 62 | 70
7.2 | 11.9 | 11.3 | 36 | H₃PO₄ | 2.94 | None | 0 | 120 | 80 | 98 | 97 | 97 | 97
7.2 | 11.9 | 11.3 | 36 | H₃PO₄ | 3.53 | None | 0 | 120 | 80 | 99 | 98 | 98 | 99
7.2 | 11.9 | 11.3 | 36 | H₃PO₄ | 0.88 | None | 0 | 120 | 30 | 90 | 80 | 78 | 79
7.2 | 11.9 | 11.3 | 36 | H₃PO₄ | 0.88 | None | 0 | 120 | 60 | 96 | 92 | 90 | 90
7.2 | 11.9 | 11.3 | 36 | H₃PO₄ | 0.88 | None | 0 | 120 | 80 | 99 | 98 | 98 | 98
7.2 | 11.9 | 11.3 | 36 | H₃PO₄ | 0.88 | None | 0 | 120 | 90 | 100 | 99 | 99 | 99
7.2 | 11.9 | 11.3 | 36 | H₃PO₄ | 0.88 | None | 0 | 30 | 80 | 92 | 80 | 79 | 79
7.2 | 11.9 | 11.3 | 36 | H₃PO₄ | 0.88 | None | 0 | 60 | 80 | 96 | 85 | 88 | 88
7.2 | 11.9 | 11.3 | 36 | H₃PO₄ | 0.88 | None | 0 | 90 | 80 | 98 | 90 | 92 | 92
7.2 | 11.9 | 11.3 | 36 | H₃PO₄ | 0.88 | None | 0 | 120 | 80 | 99 | 98 | 98 | 98
7.2 | 11.9 | 11.3 | 36 | H₃PO₄ | 0.88 | None | 0 | 150 | 80 | 99 | 99 | 99 | 99
3.47 | 10.16 | 4.04 | 11.82 | H₂SO₄ | 1 | None | 0 | 10 | 30 | 90 | 5 | 68 | 10 | https://pmc.ncbi.nlm.nih.gov/articles/PMC11603302/
3.47 | 10.16 | 4.04 | 11.82 | H₂SO₄ | 1 | None | 0 | 20 | 30 | 93 | 8 | 70 | 15
3.47 | 10.16 | 4.04 | 11.82 | H₂SO₄ | 1 | None | 0 | 40 | 30 | 95 | 12 | 71 | 20
3.47 | 10.16 | 4.04 | 11.82 | H₂SO₄ | 1 | None | 0 | 60 | 30 | 96 | 14 | 72 | 23
3.47 | 10.16 | 4.04 | 11.82 | H₂SO₄ | 1 | None | 0 | 80 | 30 | 96 | 16 | 72 | 26
3.47 | 10.16 | 4.04 | 11.82 | H₂SO₄ | 1 | None | 0 | 100 | 30 | 96 | 18 | 72 | 28
3.47 | 10.16 | 4.04 | 11.82 | H₂SO₄ | 1 | None | 0 | 120 | 30 | 96 | 20 | 72 | 30
3.47 | 10.16 | 4.04 | 11.82 | H₂SO₄ | 1 | None | 0 | 10 | 40 | 96 | 10 | 75 | 20
3.47 | 10.16 | 4.04 | 11.82 | H₂SO₄ | 1 | None | 0 | 20 | 40 | 97 | 14 | 77 | 25
3.47 | 10.16 | 4.04 | 11.82 | H₂SO₄ | 1 | None | 0 | 40 | 40 | 98 | 20 | 79 | 30
3.47 | 10.16 | 4.04 | 11.82 | H₂SO₄ | 1 | None | 0 | 60 | 40 | 98 | 24 | 81 | 34
3.47 | 10.16 | 4.04 | 11.82 | H₂SO₄ | 1 | None | 0 | 80 | 40 | 98 | 27 | 83 | 37
3.47 | 10.16 | 4.04 | 11.82 | H₂SO₄ | 1 | None | 0 | 100 | 40 | 98 | 29 | 84 | 39
3.47 | 10.16 | 4.04 | 11.82 | H₂SO₄ | 1 | None | 0 | 120 | 40 | 99 | 30 | 86 | 40
3.47 | 10.16 | 4.04 | 11.82 | H₂SO₄ | 1 | None | 0 | 10 | 50 | 98 | 20 | 80 | 35
3.47 | 10.16 | 4.04 | 11.82 | H₂SO₄ | 1 | None | 0 | 20 | 50 | 99 | 28 | 82 | 40
3.47 | 10.16 | 4.04 | 11.82 | H₂SO₄ | 1 | None | 0 | 40 | 50 | 99 | 34 | 85 | 45
3.47 | 10.16 | 4.04 | 11.82 | H₂SO₄ | 1 | None | 0 | 60 | 50 | 99 | 38 | 87 | 50
3.47 | 10.16 | 4.04 | 11.82 | H₂SO₄ | 1 | None | 0 | 80 | 50 | 99 | 40 | 88 | 53
3.47 | 10.16 | 4.04 | 11.82 | H₂SO₄ | 1 | None | 0 | 100 | 50 | 99 | 41 | 89 | 55
3.47 | 10.16 | 4.04 | 11.82 | H₂SO₄ | 1 | None | 0 | 120 | 50 | 99 | 42 | 90 | 56
3.47 | 10.16 | 4.04 | 11.82 | H₂SO₄ | 1 | None | 0 | 10 | 60 | 99 | 30 | 86 | 50
3.47 | 10.16 | 4.04 | 11.82 | H₂SO₄ | 1 | None | 0 | 20 | 60 | 99 | 38 | 88 | 55
3.47 | 10.16 | 4.04 | 11.82 | H₂SO₄ | 1 | None | 0 | 40 | 60 | 99 | 45 | 90 | 58
3.47 | 10.16 | 4.04 | 11.82 | H₂SO₄ | 1 | None | 0 | 60 | 60 | 99 | 49 | 91 | 61
3.47 | 10.16 | 4.04 | 11.82 | H₂SO₄ | 1 | None | 0 | 80 | 60 | 99 | 50 | 92 | 63
3.47 | 10.16 | 4.04 | 11.82 | H₂SO₄ | 1 | None | 0 | 100 | 60 | 99 | 51 | 92 | 64
3.47 | 10.16 | 4.04 | 11.82 | H₂SO₄ | 1 | None | 0 | 120 | 60 | 99 | 52 | 92 | 65
3.47 | 10.16 | 4.04 | 11.82 | H₂SO₄ | 1 | None | 0 | 10 | 70 | 99 | 45 | 95 | 70
3.47 | 10.16 | 4.04 | 11.82 | H₂SO₄ | 1 | None | 0 | 20 | 70 | 99 | 52 | 96 | 75
3.47 | 10.16 | 4.04 | 11.82 | H₂SO₄ | 1 | None | 0 | 40 | 70 | 100 | 58 | 97 | 80
3.47 | 10.16 | 4.04 | 11.82 | H₂SO₄ | 1 | None | 0 | 60 | 70 | 100 | 62 | 98 | 84
3.47 | 10.16 | 4.04 | 11.82 | H₂SO₄ | 1 | None | 0 | 80 | 70 | 100 | 65 | 99 | 86
3.47 | 10.16 | 4.04 | 11.82 | H₂SO₄ | 1 | None | 0 | 100 | 70 | 100 | 67 | 99 | 88
3.47 | 10.16 | 4.04 | 11.82 | H₂SO₄ | 1 | None | 0 | 120 | 70 | 100 | 70 | 99 | 90
3.47 | 10.16 | 4.04 | 11.82 | H₂SO₄ | 1 | H₂O₂ | 0 | 10 | 30 | 88 | 10 | 85 | 10
3.47 | 10.16 | 4.04 | 11.82 | H₂SO₄ | 1 | H₂O₂ | 0 | 20 | 30 | 92 | 12 | 86 | 12
3.47 | 10.16 | 4.04 | 11.82 | H₂SO₄ | 1 | H₂O₂ | 0 | 40 | 30 | 95 | 15 | 88 | 15
3.47 | 10.16 | 4.04 | 11.82 | H₂SO₄ | 1 | H₂O₂ | 0 | 60 | 30 | 96 | 18 | 90 | 18
3.47 | 10.16 | 4.04 | 11.82 | H₂SO₄ | 1 | H₂O₂ | 0 | 80 | 30 | 97 | 20 | 92 | 21
3.47 | 10.16 | 4.04 | 11.82 | H₂SO₄ | 1 | H₂O₂ | 0 | 100 | 30 | 97 | 22 | 93 | 23
3.47 | 10.16 | 4.04 | 11.82 | H₂SO₄ | 1 | H₂O₂ | 0 | 120 | 30 | 98 | 25 | 95 | 25
3.47 | 10.16 | 4.04 | 11.82 | H₂SO₄ | 1 | H₂O₂ | 0.5 | 10 | 30 | 90 | 60 | 98 | 65
3.47 | 10.16 | 4.04 | 11.82 | H₂SO₄ | 1 | H₂O₂ | 0.5 | 20 | 30 | 95 | 61 | 99 | 66
3.47 | 10.16 | 4.04 | 11.82 | H₂SO₄ | 1 | H₂O₂ | 0.5 | 40 | 30 | 97 | 62 | 99 | 68
3.47 | 10.16 | 4.04 | 11.82 | H₂SO₄ | 1 | H₂O₂ | 0.5 | 60 | 30 | 98 | 63 | 100 | 70
3.47 | 10.16 | 4.04 | 11.82 | H₂SO₄ | 1 | H₂O₂ | 0.5 | 80 | 30 | 99 | 64 | 100 | 72
3.47 | 10.16 | 4.04 | 11.82 | H₂SO₄ | 1 | H₂O₂ | 0.5 | 100 | 30 | 99 | 65 | 100 | 74
3.47 | 10.16 | 4.04 | 11.82 | H₂SO₄ | 1 | H₂O₂ | 0.5 | 120 | 30 | 99 | 66 | 100 | 76
3.47 | 10.16 | 4.04 | 11.82 | H₂SO₄ | 1 | H₂O₂ | 1 | 10 | 30 | 92 | 80 | 99 | 90
3.47 | 10.16 | 4.04 | 11.82 | H₂SO₄ | 1 | H₂O₂ | 1 | 20 | 30 | 96 | 81 | 99 | 92
3.47 | 10.16 | 4.04 | 11.82 | H₂SO₄ | 1 | H₂O₂ | 1 | 40 | 30 | 98 | 82 | 100 | 93
3.47 | 10.16 | 4.04 | 11.82 | H₂SO₄ | 1 | H₂O₂ | 1 | 60 | 30 | 99 | 83 | 100 | 94
3.47 | 10.16 | 4.04 | 11.82 | H₂SO₄ | 1 | H₂O₂ | 1 | 80 | 30 | 99 | 84 | 100 | 95
3.47 | 10.16 | 4.04 | 11.82 | H₂SO₄ | 1 | H₂O₂ | 1 | 100 | 30 | 100 | 85 | 100 | 96
3.47 | 10.16 | 4.04 | 11.82 | H₂SO₄ | 1 | H₂O₂ | 1 | 120 | 30 | 100 | 86 | 100 | 97
3.47 | 10.16 | 4.04 | 11.82 | H₂SO₄ | 1 | H₂O₂ | 1.5 | 10 | 30 | 93 | 82 | 100 | 92
3.47 | 10.16 | 4.04 | 11.82 | H₂SO₄ | 1 | H₂O₂ | 1.5 | 20 | 30 | 97 | 83 | 100 | 93
3.47 | 10.16 | 4.04 | 11.82 | H₂SO₄ | 1 | H₂O₂ | 1.5 | 40 | 30 | 99 | 84 | 100 | 94
3.47 | 10.16 | 4.04 | 11.82 | H₂SO₄ | 1 | H₂O₂ | 1.5 | 60 | 30 | 100 | 85 | 100 | 95
3.47 | 10.16 | 4.04 | 11.82 | H₂SO₄ | 1 | H₂O₂ | 1.5 | 80 | 30 | 100 | 86 | 100 | 96
3.47 | 10.16 | 4.04 | 11.82 | H₂SO₄ | 1 | H₂O₂ | 1.5 | 100 | 30 | 100 | 87 | 100 | 97
3.47 | 10.16 | 4.04 | 11.82 | H₂SO₄ | 1 | H₂O₂ | 1.5 | 120 | 30 | 100 | 88 | 100 | 98
3.47 | 10.16 | 4.04 | 11.82 | H₂SO₄ | 1 | H₂O₂ | 2 | 10 | 30 | 94 | 85 | 100 | 94
3.47 | 10.16 | 4.04 | 11.82 | H₂SO₄ | 1 | H₂O₂ | 2 | 20 | 30 | 98 | 86 | 100 | 95
3.47 | 10.16 | 4.04 | 11.82 | H₂SO₄ | 1 | H₂O₂ | 2 | 40 | 30 | 99 | 87 | 100 | 96
3.47 | 10.16 | 4.04 | 11.82 | H₂SO₄ | 1 | H₂O₂ | 2 | 60 | 30 | 100 | 88 | 100 | 97
3.47 | 10.16 | 4.04 | 11.82 | H₂SO₄ | 1 | H₂O₂ | 2 | 80 | 30 | 100 | 89 | 100 | 98
3.47 | 10.16 | 4.04 | 11.82 | H₂SO₄ | 1 | H₂O₂ | 2 | 100 | 30 | 100 | 90 | 100 | 99
3.47 | 10.16 | 4.04 | 11.82 | H₂SO₄ | 1 | H₂O₂ | 2 | 120 | 30 | 100 | 91 | 100 | 99
3.47 | 10.16 | 4.04 | 11.82 | H₂SO₄ | 1 | H₂O₂ | 1 | 10 | 30 | 94 | 80 | 99 | 92
3.47 | 10.16 | 4.04 | 11.82 | H₂SO₄ | 1 | H₂O₂ | 1 | 20 | 30 | 96 | 82 | 100 | 93
3.47 | 10.16 | 4.04 | 11.82 | H₂SO₄ | 1 | H₂O₂ | 1 | 40 | 30 | 98 | 84 | 100 | 94
3.47 | 10.16 | 4.04 | 11.82 | H₂SO₄ | 1 | H₂O₂ | 1 | 60 | 30 | 99 | 85 | 100 | 95
3.47 | 10.16 | 4.04 | 11.82 | H₂SO₄ | 1 | H₂O₂ | 1 | 80 | 30 | 99 | 86 | 100 | 96
3.47 | 10.16 | 4.04 | 11.82 | H₂SO₄ | 1 | H₂O₂ | 1 | 100 | 30 | 99 | 87 | 100 | 96
3.47 | 10.16 | 4.04 | 11.82 | H₂SO₄ | 1 | H₂O₂ | 1 | 120 | 30 | 99 | 88 | 100 | 97
3.47 | 10.16 | 4.04 | 11.82 | H₂SO₄ | 1 | H₂O₂ | 1 | 10 | 40 | 96 | 83 | 100 | 94
3.47 | 10.16 | 4.04 | 11.82 | H₂SO₄ | 1 | H₂O₂ | 1 | 20 | 40 | 98 | 85 | 100 | 95
3.47 | 10.16 | 4.04 | 11.82 | H₂SO₄ | 1 | H₂O₂ | 1 | 40 | 40 | 99 | 87 | 100 | 96
3.47 | 10.16 | 4.04 | 11.82 | H₂SO₄ | 1 | H₂O₂ | 1 | 60 | 40 | 99 | 88 | 100 | 97
3.47 | 10.16 | 4.04 | 11.82 | H₂SO₄ | 1 | H₂O₂ | 1 | 80 | 40 | 100 | 89 | 100 | 98
3.47 | 10.16 | 4.04 | 11.82 | H₂SO₄ | 1 | H₂O₂ | 1 | 100 | 40 | 100 | 90 | 100 | 98
3.47 | 10.16 | 4.04 | 11.82 | H₂SO₄ | 1 | H₂O₂ | 1 | 120 | 40 | 100 | 91 | 100 | 99
3.47 | 10.16 | 4.04 | 11.82 | H₂SO₄ | 1 | H₂O₂ | 1 | 10 | 50 | 97 | 86 | 100 | 96
3.47 | 10.16 | 4.04 | 11.82 | H₂SO₄ | 1 | H₂O₂ | 1 | 20 | 50 | 99 | 88 | 100 | 97
3.47 | 10.16 | 4.04 | 11.82 | H₂SO₄ | 1 | H₂O₂ | 1 | 40 | 50 | 100 | 90 | 100 | 98
3.47 | 10.16 | 4.04 | 11.82 | H₂SO₄ | 1 | H₂O₂ | 1 | 60 | 50 | 100 | 91 | 100 | 99
3.47 | 10.16 | 4.04 | 11.82 | H₂SO₄ | 1 | H₂O₂ | 1 | 80 | 50 | 100 | 92 | 100 | 99
3.47 | 10.16 | 4.04 | 11.82 | H₂SO₄ | 1 | H₂O₂ | 1 | 100 | 50 | 100 | 93 | 100 | 100
3.47 | 10.16 | 4.04 | 11.82 | H₂SO₄ | 1 | H₂O₂ | 1 | 120 | 50 | 100 | 94 | 100 | 100
3.47 | 10.16 | 4.04 | 11.82 | H₂SO₄ | 1 | H₂O₂ | 1 | 10 | 60 | 98 | 88 | 100 | 97
3.47 | 10.16 | 4.04 | 11.82 | H₂SO₄ | 1 | H₂O₂ | 1 | 20 | 60 | 100 | 90 | 100 | 98
3.47 | 10.16 | 4.04 | 11.82 | H₂SO₄ | 1 | H₂O₂ | 1 | 40 | 60 | 100 | 92 | 100 | 99
3.47 | 10.16 | 4.04 | 11.82 | H₂SO₄ | 1 | H₂O₂ | 1 | 60 | 60 | 100 | 93 | 100 | 100
3.47 | 10.16 | 4.04 | 11.82 | H₂SO₄ | 1 | H₂O₂ | 1 | 80 | 60 | 100 | 94 | 100 | 100
3.47 | 10.16 | 4.04 | 11.82 | H₂SO₄ | 1 | H₂O₂ | 1 | 100 | 60 | 100 | 95 | 100 | 100
3.47 | 10.16 | 4.04 | 11.82 | H₂SO₄ | 1 | H₂O₂ | 1 | 120 | 60 | 100 | 96 | 100 | 100
3.47 | 10.16 | 4.04 | 11.82 | H₂SO₄ | 1 | H₂O₂ | 1 | 10 | 70 | 98 | 90 | 100 | 98
3.47 | 10.16 | 4.04 | 11.82 | H₂SO₄ | 1 | H₂O₂ | 1 | 20 | 70 | 100 | 92 | 100 | 99
3.47 | 10.16 | 4.04 | 11.82 | H₂SO₄ | 1 | H₂O₂ | 1 | 40 | 70 | 100 | 94 | 100 | 100
3.47 | 10.16 | 4.04 | 11.82 | H₂SO₄ | 1 | H₂O₂ | 1 | 60 | 70 | 100 | 95 | 100 | 100
3.47 | 10.16 | 4.04 | 11.82 | H₂SO₄ | 1 | H₂O₂ | 1 | 80 | 70 | 100 | 96 | 100 | 100
3.47 | 10.16 | 4.04 | 11.82 | H₂SO₄ | 1 | H₂O₂ | 1 | 100 | 70 | 100 | 97 | 100 | 100
3.47 | 10.16 | 4.04 | 11.82 | H₂SO₄ | 1 | H₂O₂ | 1 | 120 | 70 | 100 | 98 | 100 | 100
7.08 | 20.26 | 18.89 | 20.19 | DL-malic acid | 0.5 | H₂O₂ | 1.5 | 30 | 80 | 52 | 32 | 42 | 35
7.08 | 20.26 | 18.89 | 20.19 | DL-malic acid | 0.8 | H₂O₂ | 1.5 | 30 | 80 | 80 | 70 | 73 | 72 | https://journals.sagepub.com/doi/full/10.1177/0734242X17744273
7.08 | 20.26 | 18.89 | 20.19 | DL-malic acid | 1 | H₂O₂ | 1.5 | 30 | 80 | 90 | 82 | 85 | 84
7.08 | 20.26 | 18.89 | 20.19 | DL-malic acid | 1.2 | H₂O₂ | 1.5 | 30 | 80 | 98 | 94 | 96 | 95
7.08 | 20.26 | 18.89 | 20.19 | DL-malic acid | 1.5 | H₂O₂ | 1.5 | 30 | 80 | 99 | 95 | 97 | 95
7.08 | 20.26 | 18.89 | 20.19 | DL-malic acid | 1.2 | H₂O₂ | 1.5 | 5 | 80 | 30 | 13 | 24 | 18
7.08 | 20.26 | 18.89 | 20.19 | DL-malic acid | 1.2 | H₂O₂ | 1.5 | 10 | 80 | 79 | 69 | 74 | 72
7.08 | 20.26 | 18.89 | 20.19 | DL-malic acid | 1.2 | H₂O₂ | 1.5 | 20 | 80 | 95 | 85 | 90 | 86
7.08 | 20.26 | 18.89 | 20.19 | DL-malic acid | 1.2 | H₂O₂ | 1.5 | 30 | 80 | 98 | 92 | 95 | 93
7.08 | 20.26 | 18.89 | 20.19 | DL-malic acid | 1.2 | H₂O₂ | 1.5 | 40 | 80 | 99 | 94 | 96 | 95
7.08 | 20.26 | 18.89 | 20.19 | DL-malic acid | 1.2 | H₂O₂ | 1.5 | 30 | 50 | 61 | 60 | 61 | 60
7.08 | 20.26 | 18.89 | 20.19 | DL-malic acid | 1.2 | H₂O₂ | 1.5 | 30 | 60 | 85 | 76 | 80 | 79
7.08 | 20.26 | 18.89 | 20.19 | DL-malic acid | 1.2 | H₂O₂ | 1.5 | 30 | 70 | 94 | 90 | 92 | 91
7.08 | 20.26 | 18.89 | 20.19 | DL-malic acid | 1.2 | H₂O₂ | 1.5 | 30 | 80 | 98 | 94 | 96 | 95
7.08 | 20.26 | 18.89 | 20.19 | DL-malic acid | 1.2 | H₂O₂ | 1.5 | 30 | 90 | 99 | 95 | 97 | 96